## original data
id | Type of original powder | Purity of raw α-Si3N4 powder (wt.%) | Purity of raw β-Si3N4 powder (wt.%) | Particle size of raw powder (μm) | α content of raw Si3N4 powder (wt.%) | β content of raw Si3N4 powder (wt.%) | Oxygen content of raw α-Si3N4 powder (wt.%) | Oxygen content of raw β-Si3N4 powder (wt.%) | Type of Sintering additive 1 | Content of Sintering additive 1 (wt.%) | Type of Sintering additive 2 | Content of Sintering additive 2 (wt.%) | Type of Sintering additive 3 | Content of Sintering additive 3 (wt.%) | Type of Sintering additive 4 | Content of Sintering additive 4 (wt.%) | Type of Sintering additive 5 | Content of Sintering additive 5 (wt.%) | Sintering method 1 | Sintering pressure 1 (MPα) | Sintering temperature 1 (℃) | Holding time 1 (h) | Sintering method 2 | Sintering pressure 2 (Mpα) | Sintering temperature 2 (℃) | Holding tim 2 (h) | Sintering method 3 | Sintering pressure 3 (Mpα) | Sintering temperature 3 (℃) | Holding tim 3 (h) | Bending strength (MPα)
1 | Si3N4 | 98 | 98 |  | 95 | 5 | 1.5 | 0.8 | Y2O3 | 8 | SrO | 1 | [6 empty] | Hot isostatic pressing sintering | 192.9 | 1800-1900 | 2~6 | [8 empty] | 554
2 | Si3N4 | 98 | 98 |  | 95 | 5 | 1.5 | 0.8 | Y2O3 | 7 | SrO | 2 | [6 empty] | Hot isostatic pressing sintering | 192.9 | 1800-1900 | 2~6 | [8 empty] | 785.5
3 | Si3N4 | 98 | 98 |  | 95 | 5 | 1.5 | 0.8 | Y2O3 | 7.7 | SrO | 1.6 | [6 empty] | Hot isostatic pressing sintering | 192.9 | 1800-1900 | 2~6 | [8 empty] | 701.4
4 | Si3N4 | 98 | 98 |  | 95 | 5 | 1.5 | 0.8 | Y2O3 | 9 | SrO | 1 | [6 empty] | Hot isostatic pressing sintering | 192.9 | 1800-1900 | 2~6 | [8 empty] | 541
5 | Si3N4 | 98 | 98 |  | 95 | 5 | 1.5 | 0.8 | Y2O3 | 8 | SrO | 2 | [6 empty] | Hot isostatic pressing sintering | 192.9 | 1800-1900 | 2~6 | [8 empty] | 889.5
6 | Si3N4 | 98 | 98 |  | 95 | 5 | 1.5 | 0.8 | Y2O3 | 7 | SrO | 3 | [6 empty] | Hot isostatic pressing sintering | 192.9 | 1800-1900 | 2~6 | [8 empty] | 853
7 | Si3N4 | 98 | 98 |  | 95 | 5 | 1.5 | 0.8 | Y2O3 | 7.7 | SrO | 2.6 | [6 empty] | Hot isostatic pressing sintering | 192.9 | 1800-1900 | 2~6 | [8 empty] | 837.1
8 | Si3N4 | 98 | 98 |  | 95 | 5 | 1.5 | 0.8 | Y2O3 | 9 | SrO | 2 | [6 empty] | Hot isostatic pressing sintering | 192.9 | 1800-1900 | 2~6 | [8 empty] | 722.8
9 | Si3N4 | 98 | 98 |  | 95 | 5 | 1.5 | 0.8 | Y2O3 | 8 | SrO | 3 | [6 empty] | Hot isostatic pressing sintering | 192.9 | 1800-1900 | 2~6 | [8 empty] | 673.2
10 | Si3N4 | 97 | 98 | 0.7 | 95 | 5 | 1.4 | 0.8 | Y2O3 | 8 | MoC2 | 2 | SiC | 1 |  |  |  |  | Air pressure sintering | 0.95 | 1900 | 3 | [8 empty] | 920
11 | Si3N4 | 97 | 98 | 0.7 | 90 | 10 | 1.4 | 0.8 | Y2O3 | 8 | MoC2 | 2 | [6 empty] | Air pressure sintering | 0.95 | 1900 | 3 | [8 empty] | 930
12 | Si3N4 | 97 | 98 | 0.7 | 80 | 20 | 1.4 | 0.8 | Y2O3 | 8 | MoC2 | 2 | [6 empty] | Air pressure sintering | 0.95 | 1900 | 3 | [8 empty] | 1000
13 | Si3N4 | 97 | 98 | 0.7 | 70 | 30 | 1.4 | 0.8 | Y2O3 | 8 | MoC2 | 2 | [6 empty] | Air pressure sintering | 0.95 | 1900 | 3 | [8 empty] | 980
14 | Si3N4 | 97 | 98 | 0.7 | 60 | 40 | 1.4 | 0.8 | Y2O3 | 8 | MoC2 | 2 | [6 empty] | Air pressure sintering | 0.95 | 1900 | 3 | [8 empty] | 950
15 | Si3N4 | 97 | 98 | 0.7 | 50 | 50 | 1.4 | 0.8 | Y2O3 | 8 | MoC2 | 2 | [6 empty] | Air pressure sintering | 0.95 | 1900 | 3 | [8 empty] | 930
16 | Si3N4 | 97 | 98 | 0.7 | 100 | 0 | 1.4 | 0.8 | Y2O3 | 8 | MoC2 | 2 | [6 empty] | Air pressure sintering | 0.95 | 1900 | 3 | [8 empty] | 750
17 | Si3N4 | 97 | 98 | 0.7 | 99 | 1 | 1.4 | 0.8 | Y2O3 | 8 | MoC2 | 2 | [6 empty] | Air pressure sintering | 0.95 | 1900 | 3 | [8 empty] | 780
18 | Si3N4 | 97 | 98 | 0.7 | 40 | 60 | 1.4 | 0.8 | Y2O3 | 8 | MoC2 | 2 | [6 empty] | Air pressure sintering | 0.95 | 1900 | 3 | [8 empty] | 900
19 | Si3N4 | 97 | 98 | 0.7 | 30 | 70 | 1.4 | 0.8 | Y2O3 | 8 | MoC2 | 2 | [6 empty] | Air pressure sintering | 0.95 | 1900 | 3 | [8 empty] | 800
20 | Si3N4 | 97 | 98 | 0.7 | 20 | 80 | 1.4 | 0.8 | Y2O3 | 8 | MoC2 | 2 | [6 empty] | Air pressure sintering | 0.95 | 1900 | 3 | [8 empty] | 760
21 | Si3N4 | 97 | 98 | 0.7 | 10 | 90 | 1.4 | 0.8 | Y2O3 | 8 | MoC2 | 2 | [6 empty] | Air pressure sintering | 0.95 | 1900 | 3 | [8 empty] | 700
22 | Si3N4 | 97 | 98 | 0.7 | 0 | 100 | 1.4 | 0.8 | Y2O3 | 8 | MoC2 | 2 | [6 empty] | Air pressure sintering | 0.95 | 1900 | 3 | [8 empty] | 650
23 | Si3N4 | 97 | 98 | 0.7 | 95 | 5 | 1.4 | 0.8 | Y2O3 | 12 | MoC2 | 1 | [6 empty] | Air pressure sintering | 1 | 1900 | 6 | [8 empty] | 950
24 | Si3N4 | 97 | 98 | 0.7 | 80 | 20 | 1.4 | 0.8 | Y2O3 | 14 | [8 empty] | Air pressure sintering | 0.5 | 1850 | 4 | [8 empty] | 800
25 | Si3N4 | 97 | 98 | 0.7 | 70 | 30 | 1.4 | 0.8 | Y2O3 | 3 | Yb2O3 | 13 | SiC | 5 |  |  |  |  | Air pressure sintering | 1 | 2000 | 3 | [8 empty] | 780
26 | Si3N4 | 97 | 98 | 0.7 | 90 | 10 | 1.4 | 0.8 | Er2O3 | 10 |  | 2 |  | 2 |  |  |  |  | Air pressure sintering | 1 | 1900 | 4 | [8 empty] | 820
27 | Si3N4 | 97 | 98 | 0.7 | 50 | 50 | 1.4 | 0.8 | Sc2O3 | 5 | NbC | 2 | [6 empty] | Air pressure sintering | 1 | 1900 | 2 | [8 empty] | 920
28 | Si3N4 | 97 | 98 | 0.7 | 80 | 20 | 1.4 | 0.8 | Y2O3 | 5 | Er2O3 | 5 | SiC | 1 | WC | 0.5 |  |  | Air pressure sintering | 1 | 1950 | 4 | [8 empty] | 860
29 | Si3N4 | 97 | 98 | 0.7 | 70 | 30 | 1.4 | 0.8 | Y2O3 | 5 | Yb2O3 | 5 | MoSi2 | 2 |  |  |  |  | Air pressure sintering | 1 | 1800 | 5 | [8 empty] | 930
30 | Si3N4 | 97 | 98 | 0.7 | 90 | 10 | 1.4 | 0.8 | Sc2O3 | 4 | Yb2O3 | 4 | WSi2 | 3 |  |  |  |  | Air pressure sintering | 1 | 1800 | 5 | [8 empty] | 850
31 | Si3N4 | 97 | 98 | 0.7 | 0 | 100 | 1.4 | 0.8 | Y2O3 | 6 | SiC | 5 | [6 empty] | Air pressure sintering | 1 | 1900 | 4 | [8 empty] | 560
32 | Si3N4 | 97 | 98 | 0.7 | 100 | 0 | 1.4 | 0.8 | Er2O3 | 10 | WSi2 | 2 | [6 empty] | Air pressure sintering | 0.5 | 1850 | 5 | [8 empty] | 830
33 | Si3N4 | 97 | 98 | 0.7 | 30 | 70 | 1.4 | 0.8 | Er2O3 | 12 | Yb2O3 | 6 | MoC2 | 3 |  |  |  |  | Air pressure sintering | 1 | 2000 | 2 | [8 empty] | 940
34 | Si3N4 | 97 | 98 | 0.7 | 10 | 90 | 1.4 | 0.8 | Y2O3 | 3 | Sc2O3 | 5 | SiC | 2 |  |  |  |  | Air pressure sintering | 1 | 1900 | 3 | [8 empty] | 700
35 | Si3N4 | 97 | 98 | 0.7 | 95 | 5 | 1.4 | 0.8 | Y2O3 | 12 | MoC2 | 1 | [6 empty] | Air pressure sintering | 1 | 1900 | 6 | [8 empty] | 1020
36 | Si3N4 | 97 | 98 | 0.7 | 80 | 20 | 1.4 | 0.8 | Yb2O3 | 14 | [8 empty] | Air pressure sintering | 0.5 | 1850 | 4 | [8 empty] | 1100
37 | Si3N4 | 97 | 98 | 0.7 | 90 | 10 | 1.4 | 0.8 | Sc2O3 | 4 | Yb2O3 | 4 | WSi2 | 3 |  |  |  |  | Air pressure sintering | 0.3 | 1800 | 5 | [8 empty] | 1060
38 | Si3N4 | 97 | 98 | 0.7 | 50 | 50 | 1.4 | 0.8 | Sc2O3 | 5 | NbC | 2 | [6 empty] | Air pressure sintering | 1 | 1900 | 2 | [8 empty] | 980
39 | Si3N4 | 97 | 98 | 0.7 | 70 | 30 | 1.4 | 0.8 | Y2O3 | 5 | Yb2O3 | 5 | MoSi2 | 2 |  |  |  |  | Air pressure sintering | 0.3 | 1800 | 5 | [8 empty] | 950
40 | Si3N4 | 97 | 98 | 0.7 | 60 | 40 | 1.4 | 0.8 | Y2O3 | 3 | Yb2O3 | 14 | [6 empty] | Air pressure sintering | 1 | 2000 | 3 | [8 empty] | 960
41 | Si3N4 | 97 | 98 | 0.7 | 70 | 30 | 1.4 | 0.8 | Y2O3 | 8 | SiC | 1 | [6 empty] | Air pressure sintering | 0.1 | 1700 | 5 | [8 empty] | 120
42 | Si3N4 | 97 | 98 | 0.7 | 40 | 60 | 1.4 | 0.8 | Y2O3 | 12 | MoC2 | 1 | [6 empty] | Air pressure sintering | 1 | 1900 | 6 | [8 empty] | 940
43 | Si3N4 | 97 | 98 | 0.7 | 20 | 80 | 1.4 | 0.8 | Y2O3 | 5 | Yb2O3 | 5 | MoSi2 | 2 |  |  |  |  | Air pressure sintering | 0.3 | 1800 | 5 | [8 empty] | 900
44 | Si3N4 | 97 | 98 | 0.7 | 0 | 100 | 1.4 | 0.8 | Y2O3 | 10 | [8 empty] | Air pressure sintering | 1 | 1900 | 4 | [8 empty] | 700
45 | Si3N4 | 97 | 98 | 0.7 | 90 | 10 | 1.4 | 0.8 | Y2O3 | 7 | WC | 1 | [6 empty] | Air pressure sintering | 1 | 1900 | 6 | [8 empty] | 900
46 | Si3N4 | 97 | 98 | 0.7 | 80 | 20 | 1.4 | 0.8 | Yb2O3 | 10 | MoC2 | 2 | [6 empty] | Air pressure sintering | 0.5 | 1800 | 3 | [8 empty] | 860
47 | Si3N4 | 97 | 98 | 0.7 | 70 | 30 | 1.4 | 0.8 | Y2O3 | 5 | Yb2O3 | 5 | SiC | 1 |  |  |  |  | Air pressure sintering | 0.5 | 1800 | 8 | [8 empty] | 1000
48 | Si3N4 | 97 | 98 | 0.7 | 60 | 40 | 1.4 | 0.8 | Y2O3 | 4 | Sc2O3 | 6 | SiC | 2 |  |  |  |  | Air pressure sintering | 1 | 1850 | 3 | [8 empty] | 920
49 | Si3N4 | 97 | 98 | 0.7 | 100 | 0 | 1.4 | 0.8 | Y2O3 | 8 | WC | 1 | [6 empty] | Air pressure sintering | 1 | 1900 | 4 | [8 empty] | 800
50 | Si3N4 | 97 | 98 | 0.7 | 30 | 70 | 1.4 | 0.8 | Yb2O3 | 6 | MoC2 | 1 | [6 empty] | Air pressure sintering | 0.5 | 1800 | 5 | [8 empty] | 800
51 | Si3N4 | 97 | 98 | 0.7 | 10 | 90 | 1.4 | 0.8 | Y2O3 | 3 | Sc2O3 | 8 | SiC | 2 |  |  |  |  | Air pressure sintering | 1 | 1850 | 3 | [8 empty] | 760
52 | Si3N4 | 97.2 | 98 | 0.7 | 95 | 5 | 1.5 | 0.8 | Y2O3 | 3 | MgO | 1 | ZrO2 | 0.5 |  |  |  |  | Atmosphere sintering | 0.1 | 1690 | 1 | Atmosphere sintering | 0.1 | 1200 | 3 |  |  |  |  | 740
53 | Si3N4 | 97.2 | 98 | 0.7 | 95 | 5 | 1.5 | 0.8 | Y2O3 | 3 | MgO | 2 | ZrO2 | 0.5 |  |  |  |  | Atmosphere sintering | 0.1 | 1670 | 1 | Atmosphere sintering | 0.1 | 1200 | 3 |  |  |  |  | 810
54 | Si3N4 | 97.2 | 98 | 0.7 | 95 | 5 | 1.5 | 0.8 | Y2O3 | 3 | MgO | 1 | ZrO2 | 0.5 |  |  |  |  | Atmosphere sintering | 0.1 | 1660 | 1 | Atmosphere sintering | 0.1 | 1200 | 3 |  |  |  |  | 750
55 | Si3N4 | 97.2 | 98 | 0.7 | 95 | 5 | 1.5 | 0.8 | Y2O3 | 3 | MgO | 2 | ZrO2 | 0.5 |  |  |  |  | Atmosphere sintering | 0.1 | 1670 | 1 | Atmosphere sintering | 0.1 | 1200 | 3 |  |  |  |  | 790
56 | Si3N4 | 97.2 | 98 | 0.7 | 95 | 5 | 1.5 | 0.8 | Y2O3 | 3 | MgO | 1 | ZrO2 | 1 |  |  |  |  | Atmosphere sintering | 0.1 | 1690 | 1 | Atmosphere sintering | 0.1 | 1200 | 3 |  |  |  |  | 770
57 | Si3N4 | 97.2 | 98 | 0.7 | 95 | 5 | 1.5 | 0.8 | Y2O3 | 7 | MgO | 2 | ZrO2 | 0.5 |  |  |  |  | Atmosphere sintering | 0.1 | 1670 | 1 | Atmosphere sintering | 0.1 | 1200 | 3 |  |  |  |  | 830
58 | Si3N4 | 97.2 | 98 | 0.7 | 95 | 5 | 1.5 | 0.8 | Y2O3 | 7 | MgO | 4 | ZrO2 | 0.5 |  |  |  |  | Atmosphere sintering | 0.1 | 1670 | 1 | Atmosphere sintering | 0.1 | 1200 | 3 |  |  |  |  | 890
59 | Si3N4 | 97.2 | 98 | 0.7 | 95 | 5 | 1.5 | 0.8 | Y2O3 | 7 | MgO | 4 | ZrO2 | 1 |  |  |  |  | Atmosphere sintering | 0.1 | 1670 | 1 | Atmosphere sintering | 0.1 | 1200 | 3 |  |  |  |  | 880
60 | Si3N4 | 97.2 | 98 | 0.7 | 95 | 5 | 1.5 | 0.8 | Y2O3 | 6 | MgO | 4 | ZrO2 | 0.5 | Yb2O3 | 1 |  |  | Atmosphere sintering | 0.1 | 1670 | 1 | Atmosphere sintering | 0.1 | 1200 | 3 |  |  |  |  | 920
61 | Si3N4 | 97.2 | 98 | 0.7 | 95 | 5 | 1.5 | 0.8 | Y2O3 | 10 | MgO | 3 | ZrO2 | 0.5 |  |  |  |  | Atmosphere sintering | 0.1 | 1650 | 1 | Atmosphere sintering | 0.1 | 1200 | 3 |  |  |  |  | 890
62 | Si3N4 | 97.2 | 98 | 0.7 | 95 | 5 | 1.5 | 0.8 | Y2O3 | 10 | MgO | 6.5 | ZrO2 | 1 |  |  |  |  | Atmosphere sintering | 0.1 | 1650 | 1 | Atmosphere sintering | 0.1 | 1200 | 3 |  |  |  |  | 900
63 | Si3N4 | 97.2 | 98 | 0.7 | 95 | 5 | 1.5 | 0.8 | Y2O3 | 10 | MgO | 6.5 | ZrO2 | 0.5 |  |  |  |  | Atmosphere sintering | 0.1 | 1650 | 1 | Atmosphere sintering | 0.1 | 1200 | 3 |  |  |  |  | 830
64 | Si3N4 | 97.2 | 98 | 0.7 | 95 | 5 | 1.5 | 0.8 | Y2O3 | 15 | MgO | 3 | ZrO2 | 0.5 |  |  |  |  | Atmosphere sintering | 0.1 | 1650 | 1 | Atmosphere sintering | 0.1 | 1200 | 3 |  |  |  |  | 800
65 | Si3N4 | 97.2 | 98 | 0.7 | 95 | 5 | 1.5 | 0.8 | Y2O3 | 15 | MgO | 7 | ZrO2 | 0.5 |  |  |  |  | Atmosphere sintering | 0.1 | 1650 | 1 | Atmosphere sintering | 0.1 | 1200 | 3 |  |  |  |  | 760
66 | Si3N4 | 97.2 | 98 | 0.7 | 95 | 5 | 1.5 | 0.8 | Y2O3 | 15 | MgO | 7 | ZrO2 | 0.5 |  |  |  |  | Atmosphere sintering | 0.1 | 1650 | 1 | Atmosphere sintering | 0.1 | 1200 | 3 |  |  |  |  | 730
67 | Si3N4 | 97.2 | 98 | 0.7 | 95 | 5 | 1.5 | 0.8 | Y2O3 | 7 | MgO | 6.5 | ZrO2 | 0.5 | Yb2O3 | 3 |  |  | Atmosphere sintering | 0.1 | 1650 | 1 | Atmosphere sintering | 0.1 | 1200 | 3 |  |  |  |  | 790
68 | Si3N4 | 97.2 | 98 | 0.7 | 95 | 5 | 1.5 | 0.8 | Y2O3 | 8 | MgO | 6.5 | ZrO2 | 0.5 | Yb2O3 | 2 |  |  | Atmosphere sintering | 0.1 | 1650 | 1 | Atmosphere sintering | 0.1 | 1200 | 3 |  |  |  |  | 840
69 | Si3N4 | 97.2 | 98 | 0.7 | 95 | 5 | 1.5 | 0.8 | Y2O3 | 3 | MgO | 1 | ZrO2 | 0.5 |  |  |  |  | Atmosphere sintering | 0.1 | 1690 | 2 | Atmosphere sintering | 0.1 | 1200 | 3 |  |  |  |  | 720
70 | Si3N4 | 97.2 | 98 | 0.7 | 95 | 5 | 1.5 | 0.8 | Y2O3 | 3 | MgO | 2 | ZrO2 | 0.5 |  |  |  |  | Atmosphere sintering | 0.1 | 1670 | 2 | Atmosphere sintering | 0.1 | 1200 | 3 |  |  |  |  | 800
71 | Si3N4 | 97.2 | 98 | 0.7 | 95 | 5 | 1.5 | 0.8 | Y2O3 | 7 | MgO | 4 | ZrO2 | 1 |  |  |  |  | Atmosphere sintering | 0.1 | 1650 | 1 | Atmosphere sintering | 0.1 | 1200 | 3 |  |  |  |  | 830
72 | Si3N4 | 97.2 | 98 | 0.7 | 95 | 5 | 1.5 | 0.8 | Y2O3 | 7 | MgO | 4 | ZrO2 | 0.5 |  |  |  |  | Atmosphere sintering | 0.1 | 1690 | 3 | Atmosphere sintering | 0.1 | 1200 | 3 |  |  |  |  | 930
73 | Si3N4 | 97.2 | 98 | 0.7 | 95 | 5 | 1.5 | 0.8 | Y2O3 | 10 | MgO | 6.5 | ZrO2 | 0.5 |  |  |  |  | Atmosphere sintering | 0.1 | 1690 | 4 | Atmosphere sintering | 0.1 | 1200 | 3 |  |  |  |  | 840
74 | Si3N4 | 97.2 | 98 | 0.7 | 95 | 5 | 1.5 | 0.8 | Y2O3 | 10 | MgO | 6.5 | ZrO2 | 1 |  |  |  |  | Atmosphere sintering | 0.1 | 1650 | 1 | Atmosphere sintering | 0.1 | 1200 | 3 |  |  |  |  | 810
75 | Si3N4 | 97.2 | 98 | 0.7 | 95 | 5 | 1.5 | 0.8 | Y2O3 | 10 | MgO | 3 | ZrO2 | 0.5 |  |  |  |  | Atmosphere sintering | 0.1 | 1690 | 3 | Atmosphere sintering | 0.1 | 1200 | 3 |  |  |  |  | 920
76 | Si3N4 | 97.2 | 98 | 0.7 | 95 | 5 | 1.5 | 0.8 | Y2O3 | 15 | MgO | 7 | ZrO2 | 0.5 |  |  |  |  | Atmosphere sintering | 0.1 | 1650 | 1 | Atmosphere sintering | 0.1 | 1200 | 3 |  |  |  |  | 820
77 | Si3N4 | 97.2 | 98 | 0.7 | 95 | 5 | 1.5 | 0.8 | Y2O3 | 15 | MgO | 7 | ZrO2 | 0.5 |  |  |  |  | Atmosphere sintering | 0.1 | 1650 | 4 | Atmosphere sintering | 0.1 | 1200 | 3 |  |  |  |  | 850
78 | Si3N4 | 97.2 | 98 | 0.7 | 95 | 5 | 1.5 | 0.8 | Y2O3 | 6 | MgO | 4 | ZrO2 | 0.5 | Yb2O3 | 1 |  |  | Atmosphere sintering | 0.1 | 1670 | 3 | Atmosphere sintering | 0.1 | 1200 | 3 |  |  |  |  | 840
79 | Si3N4 | 97.2 | 98 | 0.7 | 95 | 5 | 1.5 | 0.8 | Y2O3 | 3 | MgO | 2 | ZrO2 | 0.5 |  |  |  |  | Atmosphere sintering | 0.1 | 1650 | 1 | Atmosphere sintering | 0.1 | 1200 | 3 |  |  |  |  | 820
80 | Si3N4 | 97 | 98 | 0.6 | 95 | 5 | 2.2 | 0.8 | Y2O3 | 3.4 | Yb2O3 | 14 | SiC | 0.1 |  |  |  |  | Air pressure sintering | 1 | 1900 | 2 | [8 empty] | 770
81 | Si3N4 | 97 | 98 | 0.6 | 95 | 5 | 2.2 | 0.8 | Y2O3 | 3.4 | Yb2O3 | 14 | SiC | 0.5 |  |  |  |  | Air pressure sintering | 1 | 1900 | 2 | [8 empty] | 800
82 | Si3N4 | 97 | 98 | 0.6 | 95 | 5 | 2.2 | 0.8 | Y2O3 | 3.4 | Yb2O3 | 14 | SiC | 1 |  |  |  |  | Air pressure sintering | 1 | 1900 | 2 | [8 empty] | 810
83 | Si3N4 | 97 | 98 | 0.6 | 95 | 5 | 2.2 | 0.8 | Y2O3 | 3.4 | Yb2O3 | 14 | SiC | 5 |  |  |  |  | Air pressure sintering | 1 | 1900 | 2 | [8 empty] | 810
84 | Si3N4 | 97 | 98 | 0.6 | 95 | 5 | 2.2 | 0.8 | Y2O3 | 3.4 | Yb2O3 | 14 | SiC | 7 |  |  |  |  | Air pressure sintering | 1 | 1900 | 2 | [8 empty] | 800
85 | Si3N4 | 97 | 98 | 0.6 | 95 | 5 | 2.2 | 0.8 | Y2O3 | 3.4 | Yb2O3 | 14 | SiC | 11 |  |  |  |  | Air pressure sintering | 1 | 1900 | 2 | [8 empty] | 770
86 | Si3N4 | 97 | 98 | 0.6 | 95 | 5 | 2.2 | 0.8 | Y2O3 | 2 | Yb2O3 | 9 | SiC | 0.5 |  |  |  |  | Air pressure sintering | 1 | 1900 | 2 | [8 empty] | 780
87 | Si3N4 | 97 | 98 | 0.6 | 95 | 5 | 2.2 | 0.8 | Y2O3 | 2 | Yb2O3 | 9 | SiC | 1 |  |  |  |  | Air pressure sintering | 1 | 1900 | 2 | [8 empty] | 790
88 | Si3N4 | 97 | 98 | 0.6 | 95 | 5 | 2.2 | 0.8 | Y2O3 | 2 | Yb2O3 | 9 | SiC | 3 |  |  |  |  | Air pressure sintering | 1 | 1900 | 2 | [8 empty] | 790
89 | Si3N4 | 97 | 98 | 0.6 | 95 | 5 | 2.2 | 0.8 | Y2O3 | 2 | Yb2O3 | 9 | SiC | 7 |  |  |  |  | Air pressure sintering | 1 | 1900 | 2 | [8 empty] | 780
90 | Si3N4 | 97 | 98 | 0.6 | 95 | 5 | 2.2 | 0.8 | Y2O3 | 2 | Yb2O3 | 9 | SiC | 1 |  |  |  |  | Air pressure sintering | 10 | 2100 | 2 | [8 empty] | 780
91 | Si3N4 | 97 | 98 | 0.6 | 95 | 5 | 2.2 | 0.8 | Y2O3 | 2 | Yb2O3 | 7 | SiC | 1 |  |  |  |  | Air pressure sintering | 1 | 1900 | 2 | [8 empty] | 730
92 | Si3N4 | 97 | 98 | 0.6 | 95 | 5 | 2.2 | 0.8 | Y2O3 | 2 | Yb2O3 | 7 | SiC | 3 |  |  |  |  | Air pressure sintering | 1 | 1900 | 2 | [8 empty] | 710
93 | Si3N4 | 97 | 98 | 0.6 | 95 | 5 | 2.2 | 0.8 | Y2O3 | 2 | Yb2O3 | 4 | SiC | 1 |  |  |  |  | Air pressure sintering | 1 | 1900 | 2 | [8 empty] | 680
94 | Si3N4 | 97 | 98 | 0.6 | 95 | 5 | 2.2 | 0.8 | Y2O3 | 0 | Yb2O3 | 15 | SiC | 3 |  |  |  |  | Air pressure sintering | 0.1 | 1700 | 2 | [8 empty] | 780
95 | Si3N4 | 97 | 98 | 0.6 | 95 | 5 | 2.2 | 0.8 | Y2O3 | 10 | Yb2O3 | 0 | SiC | 1 |  |  |  |  | Air pressure sintering | 5 | 1950 | 2 | [8 empty] | 800
96 | Si3N4 | 97 | 98 | 0.6 | 95 | 5 | 2.2 | 0.8 | Y2O3 | 4.2 | Yb2O3 | 17 | SiC | 2 |  |  |  |  | Air pressure sintering | 1 | 1900 | 2 | [8 empty] | 760
97 | Si3N4 | 97 | 98 | 0.6 | 95 | 5 | 2.2 | 0.8 | Y2O3 | 3.8 | Yb2O3 | 15 | SiC | 2 |  |  |  |  | Air pressure sintering | 1 | 1900 | 2 | [8 empty] | 800
98 | Si3N4 | 97 | 98 | 0.6 | 95 | 5 | 2.2 | 0.8 | Y2O3 | 2.6 | Yb2O3 | 11 | SiC | 1 |  |  |  |  | Air pressure sintering | 1 | 1900 | 2 | [8 empty] | 800
99 | Si3N4 | 97 | 98 | 0.6 | 95 | 5 | 2.2 | 0.8 | Y2O3 | 0 | Yb2O3 | 19 | SiC | 1 |  |  |  |  | Air pressure sintering | 1 | 1900 | 2 | [8 empty] | 810
100 | Si3N4 | 97 | 98 | 0.6 | 95 | 5 | 2.2 | 0.8 | Y2O3 | 5.8 | Yb2O3 | 10 | SiC | 1 |  |  |  |  | Air pressure sintering | 1 | 1900 | 2 | [8 empty] | 800
101 | Si3N4 | 97 | 98 | 0.6 | 95 | 5 | 2.2 | 0.8 | Y2O3 | 3.4 | Yb2O3 | 14 | SiC | 1 |  |  |  |  | Air pressure sintering | 10 | 2000 | 2 | [8 empty] | 810
102 | Si3N4 | 97 | 98 | 0.6 | 95 | 5 | 2.2 | 0.8 | Y2O3 | 3.4 | Yb2O3 | 14 | SiC | 1 |  |  |  |  | Air pressure sintering | 1.5 | 1950 | 2 | [8 empty] | 810
103 | Si3N4 | 97 | 98 | 0.6 | 95 | 5 | 2.2 | 0.8 | Y2O3 | 3.4 | Yb2O3 | 14 | SiC | 1 |  |  |  |  | Air pressure sintering | 1 | 1800 | 2 | [8 empty] | 770
104 | Si3N4 | 97 | 98 | 0.6 | 95 | 5 | 2.2 | 0.8 | Y2O3 | 2 | Yb2O3 | 0 | SiC | 7 | Tm2O3 | 9 |  |  | Air pressure sintering | 2 | 1950 | 2 | [8 empty] | 760
105 | Si3N4 | 97 | 98 | 0.6 | 95 | 5 | 2.2 | 0.8 | Y2O3 | 0 | Yb2O3 | 7 | SiC | 3 | Lu2O3 | 7 |  |  | Air pressure sintering | 1 | 1900 | 2 | [8 empty] | 780
106 | Si3N4 | 97 | 98 | 0.6 | 95 | 5 | 2.2 | 0.8 | Y2O3 | 2 | Yb2O3 | 0 | SiC | 1 | Er2O3 | 13 |  |  | Air pressure sintering | 1 | 1900 | 2 | [8 empty] | 800
107 | Si3N4 | 97 | 98 | 0.6 | 95 | 5 | 2.2 | 0.8 | Y2O3 | 3.4 | Yb2O3 | 14 | [6 empty] | Air pressure sintering | 1 | 1900 | 6 | [8 empty] | 400
108 | Si3N4 | 97 | 98 | 0.6 | 95 | 5 | 2.2 | 0.8 | Y2O3 | 2 | Yb2O3 | 9 | [6 empty] | Air pressure sintering | 1 | 1900 | 2 | [8 empty] | 700
109 | Si3N4 | 97 | 98 | 0.6 | 95 | 5 | 2.2 | 0.8 | Y2O3 | 2 | Yb2O3 | 7 | [6 empty] | Air pressure sintering | 1 | 1900 | 2 | [8 empty] | 730
110 | Si3N4 | 98 | 98 |  | 98 | 2 | 1.2 | 0.8 | Y2O3 | 1 | SiO2 | 7 | Al2O3 | 3 |  |  |  |  | Atmosphere sintering | 0.1 | 1750 | 5 | [8 empty] | 850
111 | Si3N4 | 98 | 98 |  | 98 | 2 | 1.2 | 0.8 | Y2O3 | 2 | SiO2 | 4 | Al2O3 | 3 |  |  |  |  | Atmosphere sintering | 0.1 | 1750 | 5 | [8 empty] | 1040
112 | Si3N4 | 98 | 98 |  | 98 | 2 | 1.2 | 0.8 | Y2O3 | 2 | SiO2 | 4 | Al2O3 | 3 |  |  |  |  | Atmosphere sintering | 0.1 | 1800 | 5 | [8 empty] | 1040
113 | Si3N4 | 98 | 98 |  | 98 | 2 | 1.2 | 0.8 | Y2O3 | 3 | SiO2 | 1 | Al2O3 | 3 |  |  |  |  | Atmosphere sintering | 0.1 | 1750 | 5 | [8 empty] | 850
114 | Si3N4 | 98 | 98 |  | 98 | 2 | 1.2 | 0.8 | Y2O3 | 3 | SiO2 | 2 | Al2O3 | 3 |  |  |  |  | Atmosphere sintering | 0.1 | 1750 | 5 | [8 empty] | 1070
115 | Si3N4 | 98 | 98 |  | 98 | 2 | 1.2 | 0.8 | Y2O3 | 3 | SiO2 | 4 | Al2O3 | 3 |  |  |  |  | Atmosphere sintering | 0.1 | 1650 | 5 | [8 empty] | 920
116 | Si3N4 | 98 | 98 |  | 98 | 2 | 1.2 | 0.8 | Y2O3 | 3 | SiO2 | 4 | Al2O3 | 3 |  |  |  |  | Atmosphere sintering | 0.1 | 1700 | 5 | [8 empty] | 1050
117 | Si3N4 | 98 | 98 |  | 98 | 2 | 1.2 | 0.8 | Y2O3 | 3 | SiO2 | 4 | Al2O3 | 3 |  |  |  |  | Atmosphere sintering | 0.1 | 1750 | 5 | [8 empty] | 1000
118 | Si3N4 | 98 | 98 |  | 98 | 2 | 1.2 | 0.8 | Y2O3 | 3 | SiO2 | 4 | Al2O3 | 3 |  |  |  |  | Atmosphere sintering | 0.1 | 1800 | 5 | [8 empty] | 1120
119 | Si3N4 | 98 | 98 |  | 98 | 2 | 1.2 | 0.8 | Y2O3 | 3 | SiO2 | 4 | Al2O3 | 3 |  |  |  |  | Atmosphere sintering | 0.1 | 1850 | 5 | [8 empty] | 450
120 | Si3N4 | 98 | 98 |  | 98 | 2 | 1.2 | 0.8 | Y2O3 | 3 | SiO2 | 4 | Al2O3 | 0.5 |  |  |  |  | Atmosphere sintering | 0.1 | 1750 | 5 | [8 empty] | 750
121 | Si3N4 | 98 | 98 |  | 98 | 2 | 1.2 | 0.8 | Y2O3 | 3 | SiO2 | 4 | Al2O3 | 1 |  |  |  |  | Atmosphere sintering | 0.1 | 1750 | 5 | [8 empty] | 1050
122 | Si3N4 | 98 | 98 |  | 98 | 2 | 1.2 | 0.8 | Y2O3 | 3 | SiO2 | 4 | Al2O3 | 5 |  |  |  |  | Atmosphere sintering | 0.1 | 1750 | 5 | [8 empty] | 1070
123 | Si3N4 | 98 | 98 |  | 98 | 2 | 1.2 | 0.8 | Y2O3 | 3 | SiO2 | 4 | Al2O3 | 6 |  |  |  |  | Atmosphere sintering | 0.1 | 1750 | 5 | [8 empty] | 860
124 | Si3N4 | 98 | 98 |  | 98 | 2 | 1.2 | 0.8 | Y2O3 | 3 | SiO2 | 5 | Al2O3 | 3 |  |  |  |  | Atmosphere sintering | 0.1 | 1750 | 5 | [8 empty] | 1090
125 | Si3N4 | 98 | 98 |  | 98 | 2 | 1.2 | 0.8 | Y2O3 | 3 | SiO2 | 7 | Al2O3 | 3 |  |  |  |  | Atmosphere sintering | 0.1 | 1750 | 5 | [8 empty] | 1050
126 | Si3N4 | 98 | 98 |  | 98 | 2 | 1.2 | 0.8 | Y2O3 | 3 | SiO2 | 9 | Al2O3 | 3 |  |  |  |  | Atmosphere sintering | 0.1 | 1750 | 5 | [8 empty] | 760
127 | Si3N4 | 98 | 98 |  | 98 | 2 | 1.2 | 0.8 | Y2O3 | 4 | SiO2 | 4 | Al2O3 | 3 |  |  |  |  | Atmosphere sintering | 0.1 | 1750 | 5 | [8 empty] | 1120
128 | Si3N4 | 98 | 98 |  | 98 | 2 | 1.2 | 0.8 | Y2O3 | 5 | SiO2 | 2 | Al2O3 | 3 |  |  |  |  | Atmosphere sintering | 0.1 | 1750 | 5 | [8 empty] | 1050
129 | Si3N4 | 98 | 98 |  | 98 | 2 | 1.2 | 0.8 | Y2O3 | 7 | SiO2 | 4 | Al2O3 | 3 |  |  |  |  | Atmosphere sintering | 0.1 | 1750 | 5 | [8 empty] | 1090
130 | Si3N4 | 98 | 98 |  | 98 | 2 | 1.2 | 0.8 | Y2O3 | 9 | SiO2 | 3 | Al2O3 | 3 |  |  |  |  | Atmosphere sintering | 0.1 | 1750 | 5 | [8 empty] | 840
131 | Si3N4 | 98 | 98 |  | 98 | 2 | 1.2 | 0.8 | Yb2O3 | 3 | SiO2 | 3 | Al2O3 | 3 |  |  |  |  | Atmosphere sintering | 0.1 | 1750 | 5 | [8 empty] | 1160
132 | Si3N4 | 98 | 98 |  | 98 | 2 | 1.2 | 0.8 | Er2O3 | 3 | SiO2 | 3 | Al2O3 | 3 |  |  |  |  | Atmosphere sintering | 0.1 | 1750 | 5 | [8 empty] | 1110
133 | Si3N4 | 98 | 98 |  | 98 | 2 | 1.2 | 0.8 | Lu2O3 | 3 | SiO2 | 3 | Al2O3 | 3 |  |  |  |  | Atmosphere sintering | 0.1 | 1750 | 5 | [8 empty] | 1130
134 | Si3N4 | 98 | 98 |  | 98 | 2 | 1.2 | 0.8 | Sm2O3 | 3 | SiO2 | 3 | Al2O3 | 3 |  |  |  |  | Atmosphere sintering | 0.1 | 1750 | 5 | [8 empty] | 1120
135 | Si3N4 | 98 | 98 |  | 98 | 2 | 1.2 | 0.8 | Dy2O3 | 3 | SiO2 | 3 | Al2O3 | 3 |  |  |  |  | Atmosphere sintering | 0.1 | 1750 | 5 | [8 empty] | 1130
136 | Si3N4 | 98 | 98 |  | 98 | 2 | 1.2 | 0.8 | Y2O3 | 1 | SiO2 | 3 | Al2O3 | 3 | Er2O3 | 1 |  |  | Atmosphere sintering | 0.1 | 1750 | 5 | [8 empty] | 1110
137 | Si3N4 | 98 | 98 |  | 98 | 2 | 1.2 | 0.8 | Y2O3 |  | SiO2 | 4 | Al2O3 | 3 | MgO | 1 |  |  | Atmosphere sintering | 0.1 | 1750 | 5 | [8 empty] | 1160
138 | Si3N4 | 98 | 98 |  | 98 | 2 | 1.2 | 0.8 | Y2O3 | 3 | SiO2 | 4 | Al2O3 | 3 | WO3 | 1 |  |  | Atmosphere sintering | 0.1 | 1750 | 5 | [8 empty] | 1120
139 | Si3N4 | 98 | 98 |  | 98 | 2 | 1.2 | 0.8 | Y2O3 | 3 | SiO2 | 4 | Al2O3 | 3 | WSi2 | 1 |  |  | Atmosphere sintering | 0.1 | 1750 | 5 | [8 empty] | 1110
140 | Si3N4 | 98 | 98 |  | 98 | 2 | 1.2 | 0.8 | Y2O3 | 3 | SiO2 | 4 | Al2O3 | 3 | MoO3 | 1 |  |  | Atmosphere sintering | 0.1 | 1750 | 5 | [8 empty] | 1150
141 | Si3N4 | 98 | 98 |  | 98 | 2 | 1.2 | 0.8 | Y2O3 | 3 | SiO2 | 4 | Al2O3 | 3 | CuO | 1 |  |  | Atmosphere sintering | 0.1 | 1750 | 5 | [8 empty] | 1140
142 | Si3N4 | 98 | 98 |  | 98 | 2 | 1.2 | 0.8 | Y2O3 | 3 | SiO2 | 4 | Al2O3 | 3 | FeO | 1 |  |  | Atmosphere sintering | 0.1 | 1750 | 5 | [8 empty] | 1150
143 | Si3N4 | 98 | 98 | 0.9 | 95 | 5 | 1.5 | 0.8 | Y2O3 | 8 | MgO | 0.5 | [6 empty] | Atmosphere sintering | 0.1 | 1800 | 4 | [8 empty] | 950
144 | Si3N4 | 98 | 98 |  | 95 | 5 | 1.5 | 0.8 | Sm2O3 | 8 | MgO | 0.5 | [6 empty] | Atmosphere sintering | 0.1 | 1800 | 4 | [8 empty] | 900
145 | Si3N4 | 98 | 98 |  | 95 | 5 | 1.5 | 0.8 | Yb2O3 | 8 | MgO | 0.5 | [6 empty] | Atmosphere sintering | 0.1 | 1800 | 4 | [8 empty] | 900
146 | Si3N4 | 98 | 98 |  | 95 | 5 | 1.5 | 0.8 | Y2O3 | 4 | Yb2O3 | 4 | MgO | 0.5 |  |  |  |  | Atmosphere sintering | 0.1 | 1800 | 4 | [8 empty] | 900
147 | Si3N4 | 98 | 98 |  | 95 | 5 | 1.5 | 0.8 | Y2O3 | 4 | Sm2O3 | 4 | MgO | 0.5 |  |  |  |  | Atmosphere sintering | 0.1 | 1800 | 4 | [8 empty] | 1000
148 | Si3N4 | 98 | 98 |  | 95 | 5 | 1.5 | 0.8 | Yb2O3 | 4 | Sm2O3 | 4 | MgO | 0.5 |  |  |  |  | Atmosphere sintering | 0.1 | 1800 | 4 | [8 empty] | 950
149 | Si3N4 | 98 | 98 |  | 95 | 5 | 1.5 | 0.8 | Y2O3 | 8 | TiO2 | 0.5 | [6 empty] | Atmosphere sintering | 0.1 | 1800 | 4 | [8 empty] | 900
150 | Si3N4 | 98 | 98 |  | 95 | 5 | 1.5 | 0.8 | Y2O3 | 8 | Ta2O5 | 0.5 | [6 empty] | Atmosphere sintering | 0.1 | 1800 | 4 | [8 empty] | 1000
151 | Si3N4 | 98 | 98 |  | 95 | 5 | 1.5 | 0.8 | Y2O3 | 8 | Li2O | 0.5 | [6 empty] | Atmosphere sintering | 0.1 | 1800 | 4 | [8 empty] | 900
152 | Si3N4 | 98 | 98 |  | 95 | 5 | 1.5 | 0.8 | Y2O3 | 8 | CaO | 0.5 | [6 empty] | Atmosphere sintering | 0.1 | 1800 | 4 | [8 empty] | 880
153 | Si3N4 | 98 | 98 |  | 95 | 5 | 1 | 0.8 | Y2O3 | 4 | Sm2O3 | 4 | MgO | 0.3 | Ta2O3 | 0.2 |  |  | Atmosphere sintering | 0.1 | 1800 | 4 | [8 empty] | 1000
154 | Si3N4 | 98 | 98 |  | 95 | 5 | 1.5 | 0.8 | Y2O3 | 0.4 | MgO | 1 | [6 empty] | Atmosphere sintering | 0.1 | 1800 | 4 | [8 empty] | 680
155 | Si3N4 | 98 | 98 |  | 95 | 5 | 1.5 | 0.8 | Y2O3 | 15 | MgO | 0.5 | [6 empty] | Atmosphere sintering | 0.1 | 1800 | 4 | [8 empty] | 850
156 | Si3N4 | 98 | 98 |  | 95 | 5 | 1.5 | 0.8 | Sm2O3 | 0.4 | TiO2 | 5 | [6 empty] | Atmosphere sintering | 0.1 | 1800 | 4 | [8 empty] | 500
157 | Si3N4 | 98 | 98 |  | 95 | 5 | 1.5 | 0.8 | Sm2O3 | 15 | [8 empty] | Atmosphere sintering | 0.1 | 1800 | 4 | [8 empty] | 830
158 | Si3N4 | 98 | 98 |  | 95 | 5 | 1.5 | 0.8 | Yb2O3 | 0.4 | CaO | 1 | [6 empty] | Atmosphere sintering | 0.1 | 1800 | 4 | [8 empty] | 600
159 | Si3N4 | 98 | 98 |  | 95 | 5 | 1.5 | 0.8 | Yb2O3 | 15 | [8 empty] | Atmosphere sintering | 0.1 | 1800 | 4 | [8 empty] | 800
160 | Si3N4 | 98 | 98 | 0.8 | 95 | 5 | 1.5 | 0.8 | Y2O3 | 4.7 | HfO2 | 1.9 | [6 empty] | Hot pressing sintering | 40 | 1750 | 1 | [8 empty] | 1029
161 | Si3N4 | 98 | 98 | 0.8 | 95 | 5 | 1.5 | 0.8 | Y2O3 | 4.7 | Ta2O5 | 1.9 | [6 empty] | Hot pressing sintering | 40 | 1750 | 1 | [8 empty] | 1078
162 | Si3N4 | 98 | 98 | 0.8 | 95 | 5 | 1.5 | 0.8 | Y2O3 | 5.7 | Nb2O5 | 1.9 | [6 empty] | Hot pressing sintering | 40 | 1750 | 1 | [8 empty] | 1029
163 | Si3N4 | 98 | 98 | 0.8 | 95 | 5 | 1.5 | 0.8 | Y2O3 | 4.8 | HfC | 1.9 | [6 empty] | Hot pressing sintering | 40 | 1750 | 1 | [8 empty] | 1156.4
164 | Si3N4 | 98 | 98 | 0.8 | 95 | 5 | 1.5 | 0.8 | Y2O3 | 6.7 | HfSi | 1.9 | [6 empty] | Hot pressing sintering | 40 | 1750 | 1 | [8 empty] | 1127
165 | Si3N4 | 98 | 98 | 0.8 | 95 | 5 | 1.5 | 0.8 | Y2O3 | 5.7 | Al2O3 | 1.9 | [6 empty] | Hot pressing sintering | 40 | 1800 | 2 | [8 empty] | 784
166 | Si3N4 | 98 | 98 | 0.8 | 95 | 5 | 1.5 | 0.8 | Y2O3 | 4.5 | Al2O3 | 2.7 | HfO2 | 1.8 |  |  |  |  | Hot pressing sintering | 40 | 1800 | 2 | [8 empty] | 931
167 | Si3N4 | 98 | 98 | 0.8 | 95 | 5 | 1.5 | 0.8 | Y2O3 | 4.5 | HfO2 | 1.8 | Al2O3 | 2.7 |  |  |  |  | Hot pressing sintering | 40 | 1800 | 2 | [8 empty] | 784
168 | Si3N4 | 99 | 98 | 1 | 90 | 10 | 1.5 | 0.8 | Al2O3 | 3 | Y2O3 | 3 | TiH2 | 0 |  |  |  |  | Hot pressing sintering | 35 | 1800 | 0.5 | [8 empty] | 891.8
169 | Si3N4 | 99 | 98 | 1 | 90 | 10 | 1.5 | 0.8 | Al2O3 | 2.75 | Y2O3 | 2.75 | TiH2 | 0.5 |  |  |  |  | Hot pressing sintering | 35 | 1800 | 0.5 | [8 empty] | 1068.2
170 | Si3N4 | 99 | 98 | 1 | 90 | 10 | 1.5 | 0.8 | Al2O3 | 2.5 | Y2O3 | 2.5 | TiH2 | 1 |  |  |  |  | Hot pressing sintering | 35 | 1800 | 0.5 | [8 empty] | 1127
171 | Si3N4 | 99 | 98 | 1 | 90 | 10 | 1.5 | 0.8 | Al2O3 | 1.5 | Y2O3 | 1.5 | TiH2 | 3 |  |  |  |  | Hot pressing sintering | 35 | 1800 | 0.5 | [8 empty] | 1009.4
172 | Si3N4 | 99 | 98 | 1 | 90 | 10 | 1.5 | 0.8 | Al2O3 | 0.5 | Y2O3 | 0.5 | TiH2 | 5 |  |  |  |  | Hot pressing sintering | 35 | 1800 | 0.5 | [8 empty] | 803.6
173 | Si3N4 | 98 | 98 | 0.55 | 97 | 3 | 1.3 | 0.8 | Y2O3 | 5 | Al2O3 | 1 | [6 empty] | Air pressure sintering | 0.9 | 1900 | 6 | [8 empty] | 860
174 | Si3N4 | 98 | 98 | 0.55 | 97 | 3 | 1.3 | 0.8 | Ho2O3 | 8 | [8 empty] | Air pressure sintering | 0.9 | 1950 | 6 | [8 empty] | 845
175 | Si3N4 | 98 | 98 | 0.55 | 97 | 3 | 1.3 | 0.8 | Ho2O3 | 8 | [8 empty] | Air pressure sintering | 0.9 | 1950 | 6 | [8 empty] | 820
176 | Si3N4 | 98 | 98 | 0.55 | 97 | 3 | 1.3 | 0.8 | Ho2O3 | 8 | [8 empty] | Air pressure sintering | 0.9 | 1900 | 6 | [8 empty] | 800
177 | Si3N4 | 98 | 98 | 0.55 | 97 | 3 | 1.3 | 0.8 | Ho2O3 | 10 | [8 empty] | Air pressure sintering | 0.9 | 1950 | 6 | [8 empty] | 820
178 | Si3N4 | 98 | 98 | 0.55 | 97 | 3 | 1.3 | 0.8 | Ho2O3 | 10 | [8 empty] | Air pressure sintering | 0.9 | 1950 | 6 | [8 empty] | 705
179 | Si3N4 | 98 | 98 | 0.55 | 97 | 3 | 1.3 | 0.8 | Ho2O3 | 10 | [8 empty] | Air pressure sintering | 0.9 | 1900 | 6 | [8 empty] | 805
180 | Si3N4 | 98 | 98 | 0.55 | 97 | 3 | 1.3 | 0.8 | Ho2O3 | 12.5 | [8 empty] | Air pressure sintering | 0.9 | 1975 | 6 | [8 empty] | 760
181 | Si3N4 | 98 | 98 | 0.55 | 97 | 3 | 1.3 | 0.8 | Ho2O3 | 12.5 | [8 empty] | Air pressure sintering | 0.9 | 1900 | 6 | [8 empty] | 795
182 | Si3N4 | 98 | 98 | 0.55 | 97 | 3 | 1.3 | 0.8 | Ho2O3 | 15 | [8 empty] | Air pressure sintering | 0.9 | 1950 | 6 | [8 empty] | 780
183 | Si3N4 | 98 | 98 | 0.55 | 97 | 3 | 1.3 | 0.8 | Ho2O3 | 15 | [8 empty] | Air pressure sintering | 0.9 | 2000 | 6 | [8 empty] | 700
184 | Si3N4 | 98 | 98 | 0.55 | 97 | 3 | 1.3 | 0.8 | Ho2O3 | 15 | [8 empty] | Air pressure sintering | 0.9 | 1950 | 6 | [8 empty] | 730
185 | Si3N4 | 98 | 98 | 0.55 | 97 | 3 | 1.3 | 0.8 | Ho2O3 | 17.5 | [8 empty] | Air pressure sintering | 0.9 | 1950 | 6 | [8 empty] | 755
186 | Si3N4 | 98 | 98 | 0.55 | 97 | 3 | 1.3 | 0.8 | Ho2O3 | 17.5 | [8 empty] | Air pressure sintering | 0.9 | 2000 | 6 | [8 empty] | 700
187 | Si3N4 | 98 | 98 | 0.55 | 97 | 3 | 1.3 | 0.8 | Ho2O3 | 17.5 | [8 empty] | Air pressure sintering | 0.9 | 2000 | 6 | [8 empty] | 680
188 | Si3N4 | 98 | 98 | 0.55 | 97 | 3 | 1.3 | 0.8 | Y2O3 | 5 | HfO2 | 0.2 | [6 empty] | Air pressure sintering | 0.9 | 1900 | 6 | [8 empty] | 840
189 | Si3N4 | 98 | 98 | 0.55 | 97 | 3 | 1.3 | 0.8 | Y2O3 | 5 | HfO2 | 1 | [6 empty] | Air pressure sintering | 0.9 | 1900 | 6 | [8 empty] | 960
190 | Si3N4 | 98 | 98 | 0.55 | 97 | 3 | 1.3 | 0.8 | Y2O3 | 5 | HfO2 | 3 | [6 empty] | Air pressure sintering | 0.9 | 1900 | 6 | [8 empty] | 1060
191 | Si3N4 | 98 | 98 | 0.55 | 97 | 3 | 1.3 | 0.8 | Y2O3 | 2 | HfO2 | 3 | [6 empty] | Air pressure sintering | 0.9 | 1900 | 6 | [8 empty] | 930
192 | Si3N4 | 98 | 98 | 0.55 | 97 | 3 | 1.3 | 0.8 | Y2O3 | 7.5 | HfO2 | 0.5 | [6 empty] | Air pressure sintering | 0.9 | 1900 | 6 | [8 empty] | 870
193 | Si3N4 | 98 | 98 | 0.55 | 97 | 3 | 1.3 | 0.8 | Y2O3 | 5 | HfO2 | 1 | [6 empty] | Air pressure sintering | 0.9 | 1900 | 6 | [8 empty] | 980
194 | Si3N4 | 98 | 98 | 0.55 | 97 | 3 | 1.3 | 0.8 | Y2O3 | 5 | HfC | 1 | [6 empty] | Air pressure sintering | 0.9 | 1900 | 6 | [8 empty] | 960
195 | Si3N4 | 98 | 98 | 0.55 | 97 | 3 | 1.3 | 0.8 | Y2O3 | 5 | HfN | 1 | [6 empty] | Air pressure sintering | 0.9 | 1950 | 6 | [8 empty] | 930
196 | Si3N4 | 98 | 98 | 0.55 | 97 | 3 | 1.3 | 0.8 | Y2O3 | 5 | HfSi2 | 1 | [6 empty] | Air pressure sintering | 0.9 | 1950 | 6 | [8 empty] | 910
197 | Si3N4 | 98 | 98 | 0.55 | 97 | 3 | 1.3 | 0.8 | Y2O3 | 5 | HfB2 | 1 | [6 empty] | Air pressure sintering | 0.9 | 1900 | 6 | [8 empty] | 880
198 | Si3N4 | 98 | 98 | 0.55 | 97 | 3 | 1.3 | 0.8 | Y2O3 | 5 | TiO2 | 1 | [6 empty] | Air pressure sintering | 0.9 | 1900 | 6 | [8 empty] | 960
199 | Si3N4 | 98 | 98 | 0.55 | 97 | 3 | 1.3 | 0.8 | Y2O3 | 5 | ZrO2 | 1 | [6 empty] | Air pressure sintering | 0.9 | 1900 | 6 | [8 empty] | 1030
200 | Si3N4 | 98 | 98 | 0.55 | 97 | 3 | 1.3 | 0.8 | Y2O3 | 5 | V2O5 | 1 | [6 empty] | Air pressure sintering | 0.9 | 1900 | 6 | [8 empty] | 930
201 | Si3N4 | 98 | 98 | 0.55 | 97 | 3 | 1.3 | 0.8 | Y2O3 | 5 | Nb2O5 | 1 | [6 empty] | Air pressure sintering | 0.9 | 1900 | 6 | [8 empty] | 880
202 | Si3N4 | 98 | 98 | 0.55 | 97 | 3 | 1.3 | 0.8 | Y2O3 | 5 | Ta2O5 | 1 | [6 empty] | Air pressure sintering | 0.9 | 1900 | 6 | [8 empty] | 900
203 | Si3N4 | 98 | 98 | 0.55 | 97 | 3 | 1.3 | 0.8 | Y2O3 | 5 | Cr2O3 | 1 | [6 empty] | Air pressure sintering | 0.9 | 1900 | 6 | [8 empty] | 930
204 | Si3N4 | 98 | 98 | 0.55 | 97 | 3 | 1.3 | 0.8 | Y2O3 | 5 | MoO3 | 1 | [6 empty] | Air pressure sintering | 0.9 | 1900 | 6 | [8 empty] | 910
205 | Si3N4 | 98 | 98 | 0.55 | 97 | 3 | 1.3 | 0.8 | Y2O3 | 5 | WO3 | 1 | [6 empty] | Air pressure sintering | 0.9 | 1900 | 6 | [8 empty] | 880
206 | Si3N4 | 98 | 98 | 0.55 | 97 | 3 | 1.3 | 0.8 | Y2O3 | 5 | TiC | 1 | [6 empty] | Air pressure sintering | 0.9 | 1900 | 6 | [8 empty] | 930
207 | Si3N4 | 98 | 98 | 0.55 | 97 | 3 | 1.3 | 0.8 | Y2O3 | 5 | WC | 1 | [6 empty] | Air pressure sintering | 0.9 | 1900 | 6 | [8 empty] | 910
208 | Si3N4 | 98 | 98 | 0.55 | 97 | 3 | 1.3 | 0.8 | Y2O3 | 5 | TiB2 | 1 | [6 empty] | Air pressure sintering | 0.9 | 1900 | 6 | [8 empty] | 950
209 | Si3N4 | 98 | 98 | 0.55 | 97 | 3 | 1.3 | 0.8 | Y2O3 | 5 | HfO2 | 0.5 | TiO2 | 0.5 |  |  |  |  | Air pressure sintering | 0.9 | 1900 | 6 | [8 empty] | 1000
210 | Si3N4 | 98 | 98 | 0.55 | 97 | 3 | 1.3 | 0.8 | Ho2O3 | 6.5 | HfO2 | 2 | Y2O3 | 3.5 |  |  |  |  | Air pressure sintering | 0.9 | 1900 | 6 | [8 empty] | 720
211 | Si3N4 | 98 | 98 | 0.55 | 97 | 3 | 1.3 | 0.8 | Er2O3 | 6.5 | HfO2 | 2 | Y2O3 | 3.5 |  |  |  |  | Air pressure sintering | 0.9 | 1900 | 6 | [8 empty] | 775
212 | Si3N4 | 98 | 98 | 0.55 | 97 | 3 | 1.3 | 0.8 | Yb2O3 | 6.5 | HfO2 | 2 | Y2O3 | 3.5 |  |  |  |  | Air pressure sintering | 0.9 | 1900 | 6 | [8 empty] | 750
213 | Si3N4 | 98 | 98 | 0.55 | 97 | 3 | 1.3 | 0.8 | Ho2O3 | 15 | HfO2 | 1 | Al2O3 | 0.1 |  |  |  |  | Air pressure sintering | 0.9 | 1900 | 6 | [8 empty] | 770
214 | Si3N4 | 98 | 98 | 0.55 | 97 | 3 | 1.3 | 0.8 | Ho2O3 | 15 | HfO2 | 0.5 | Al2O3 | 0.5 |  |  |  |  | Air pressure sintering | 0.9 | 1900 | 6 | [8 empty] | 850
215 | Si3N4 | 98 | 98 | 0.55 | 97 | 3 | 1.3 | 0.8 | Ho2O3 | 15 | HfO2 | 2 | Al2O3 | 1 |  |  |  |  | Air pressure sintering | 0.9 | 1900 | 6 | [8 empty] | 900
216 | Si3N4 | 98 | 98 | 0.55 | 97 | 3 | 1.3 | 0.8 | Ho2O3 | 15 | HfO2 | 2 | AlN | 0.5 |  |  |  |  | Air pressure sintering | 0.9 | 1900 | 6 | [8 empty] | 880
217 | Si3N4 | 98 | 98 | 0.55 | 97 | 3 | 1.3 | 0.8 | Ho2O3 | 15 | HfO2 | 2 | AlN | 1 |  |  |  |  | Air pressure sintering | 0.9 | 1900 | 6 | [8 empty] | 870
218 | Si3N4 | 98 | 98 | 0.55 | 97 | 3 | 1.3 | 0.8 | Ho2O3 | 15 | HfO2 | 2 | AlN | 0.2 | Al2O3 | 0.2 |  |  | Air pressure sintering | 0.9 | 1900 | 6 | [8 empty] | 885
219 | Si3N4 | 98 | 98 | 0.55 | 97 | 3 | 1.3 | 0.8 | Er2O3 | 15 | HfO2 | 2 | Al2O3 | 0.5 |  |  |  |  | Air pressure sintering | 0.9 | 1900 | 6 | [8 empty] | 850
220 | Si3N4 | 98 | 98 | 0.55 | 97 | 3 | 1.3 | 0.8 | Er2O3 | 15 | HfO2 | 2 | AlN | 0.5 |  |  |  |  | Air pressure sintering | 0.9 | 1900 | 6 | [8 empty] | 825
221 | Si3N4 | 98 | 98 | 0.55 | 97 | 3 | 1.3 | 0.8 | Y2O3 | 8 | HfO2 | 2 | Al2O3 | 0.2 |  |  |  |  | Air pressure sintering | 0.9 | 1900 | 6 | [8 empty] | 800
222 | Si3N4 | 98 | 98 | 0.55 | 97 | 3 | 1.3 | 0.8 | Ho2O3 | 15 | TiO2 | 0.5 | Al2O3 | 0.5 |  |  |  |  | Air pressure sintering | 0.9 | 1900 | 6 | [8 empty] | 820
223 | Si3N4 | 98 | 98 | 0.55 | 97 | 3 | 1.3 | 0.8 | Er2O3 | 15 | TiO2 | 0.5 | Al2O3 | 0.5 |  |  |  |  | Air pressure sintering | 0.9 | 1900 | 6 | [8 empty] | 810
224 | Si3N4 | 98 | 98 | 0.55 | 97 | 3 | 1.3 | 0.8 | Yb2O3 | 12.5 | TiO2 | 0.5 | Al2O3 | 0.5 |  |  |  |  | Air pressure sintering | 0.9 | 1900 | 6 | [8 empty] | 700
225 | Si3N4 | 98 | 98 |  | 95 | 5 | 1.5 | 0.8 | MgO | 2 | ZrO2 | 2 | CeO2 | 2 |  |  |  |  | Atmosphere sintering | 0.1 | 1700 | 2 | Air pressure sintering | 8 | 1800 | 2 |  |  |  |  | 980
226 | Si3N4 | 98 | 98 |  | 95 | 5 | 1.5 | 0.8 | MgO | 2 | ZrO2 | 5 | CeO2 | 2 |  |  |  |  | Atmosphere sintering | 0.1 | 1700 | 2 | Air pressure sintering | 8 | 1800 | 2 |  |  |  |  | 891.8
227 | Si3N4 | 98 | 98 |  | 95 | 5 | 1.5 | 0.8 | MgO | 4 | ZrO2 | 4 | CeO2 | 4 |  |  |  |  | Atmosphere sintering | 0.1 | 1700 | 2 | Air pressure sintering | 8 | 1800 | 2 |  |  |  |  | 989.8
228 | Si3N4 | 98 | 98 |  | 95 | 5 | 1.5 | 0.8 | MgO | 5 | ZrO2 | 5 | CeO2 | 2 |  |  |  |  | Atmosphere sintering | 0.1 | 1700 | 2 | [8 empty] | 931
229 | Si3N4 | 98 | 98 |  | 95 | 5 | 1.5 | 0.8 | MgO | 5 | ZrO2 | 7 | CeO2 | 2 |  |  |  |  | Atmosphere sintering | 0.1 | 1700 | 2 | [8 empty] | 901.6
230 | Si3N4 | 98 | 98 |  | 95 | 5 | 1.5 | 0.8 | MgO | 5 | ZrO2 | 2 | CeO2 | 5 |  |  |  |  | Atmosphere sintering | 0.1 | 1700 | 2 | [8 empty] | 911.4
231 | Si3N4 | 98 | 98 |  | 95 | 5 | 1.5 | 0.8 | MgO | 1 | ZrO2 | 1 | CeO2 | 4 |  |  |  |  | Atmosphere sintering | 0.1 | 1700 | 2 | [8 empty] | 931
232 | Si3N4 | 98 | 98 |  | 95 | 5 | 1.5 | 0.8 | MgO | 3 | ZrO2 | 3 | CeO2 | 6 |  |  |  |  | Atmosphere sintering | 0.1 | 1700 | 2 | Air pressure sintering | 8 | 1800 | 2 |  |  |  |  | 931
233 | Si3N4 | 98 | 98 |  | 95 | 5 | 1.5 | 0.8 | MgO | 5 | ZrO2 | 2 | CeO2 | 8 |  |  |  |  | Atmosphere sintering | 0.1 | 1700 | 2 | Air pressure sintering | 8 | 1800 | 2 |  |  |  |  | 1038.8
234 | Si3N4 | 98 | 98 |  | 95 | 5 | 1.5 | 0.8 | MgO | 5 | ZrO2 | 5 | CeO2 | 5 |  |  |  |  | Atmosphere sintering | 0.1 | 1700 | 2 | [8 empty] | 882
235 | Si3N4 | 98 | 98 |  | 95 | 5 | 1.5 | 0.8 | MgO | 0 | ZrO2 | 4 | CeO2 | 3 |  |  |  |  | Atmosphere sintering | 0.1 | 1700 | 2 | [8 empty] | 313.6
236 | Si3N4 | 98 | 98 |  | 95 | 5 | 1.5 | 0.8 | MgO | 4 | ZrO2 | 0 | CeO2 | 5 |  |  |  |  | Atmosphere sintering | 0.1 | 1700 | 2 | [8 empty] | 284.2
237 | Si3N4 | 98 | 98 |  | 95 | 5 | 1.5 | 0.8 | MgO | 3 | ZrO2 | 5 | CeO2 | 0 |  |  |  |  | Atmosphere sintering | 0.1 | 1700 | 2 | [8 empty] | 382.2
238 | Si3N4 | 98 | 98 |  | 95 | 5 | 1.5 | 0.8 | MgO | 8 | ZrO2 | 4 | CeO2 | 3 |  |  |  |  | Atmosphere sintering | 0.1 | 1700 | 2 | [8 empty] | 499.8
239 | Si3N4 | 98 | 98 |  | 95 | 5 | 1.5 | 0.8 | MgO | 4 | ZrO2 | 10 | CeO2 | 5 |  |  |  |  | Atmosphere sintering | 0.1 | 1700 | 2 | [8 empty] | 705.6
240 | Si3N4 | 98 | 98 |  | 95 | 5 | 1.5 | 0.8 | MgO | 3 | ZrO2 | 5 | CeO2 | 12 |  |  |  |  | Atmosphere sintering | 0.1 | 1700 | 2 | [8 empty] | 529.2
241 | Si3N4 | 98 | 98 |  | 95 | 5 | 1.5 | 0.8 | MgO | 2 | ZrO2 | 2 | CeO2 | 2 |  |  |  |  | Atmosphere sintering | 0.1 | 1700 | 2 | [8 empty] | 1127
242 | Si3N4 | 98 | 98 |  | 95 | 5 | 1.5 | 0.8 | MgO | 5 | ZrO2 | 5 | CeO2 | 2 |  |  |  |  | Atmosphere sintering | 0.1 | 1700 | 2 | [8 empty] | 989.8
243 | Si3N4 | 98 | 98 |  | 95 | 5 | 1.5 | 0.8 | MgO | 4 | ZrO2 | 4 | CeO2 | 4 |  |  |  |  | Atmosphere sintering | 0.1 | 1700 | 2 | [8 empty] | 1127
244 | Si3N4 | 98 | 98 |  | 95 | 5 | 1.5 | 0.8 | MgO | 3 | ZrO2 | 3 | CeO2 | 6 |  |  |  |  | Atmosphere sintering | 0.1 | 1700 | 2 | [8 empty] | 911.4
245 | Si3N4 | 98 | 98 |  | 95 | 5 | 1.5 | 0.8 | MgO | 5 | ZrO2 | 2 | CeO2 | 8 |  |  |  |  | Atmosphere sintering | 0.1 | 1700 | 2 | [8 empty] | 1195.6
246 | Si3N4 | 98 | 98 |  | 95 | 5 | 1.5 | 0.8 | MgO | 2 | ZrO2 | 2 | CeO2 | 2 |  |  |  |  | Atmosphere sintering | 0.1 | 1700 | 2 | [8 empty] | 1019.2
247 | Si3N4 | 98 | 98 |  | 95 | 5 | 1.5 | 0.8 | MgO | 2 | ZrO2 | 2 | CeO2 | 2 | SrO | 2 |  |  | Atmosphere sintering | 0.1 | 1700 | 2 | [8 empty] | 465.6
248 | Si3N4 | 98 | 98 | 5 | 95 | 5 | 1.5 | 0.8 | Y2O3 | 7 | CeO2 | 6 | [6 empty] | Pressureless sintering | 0 | 1830 | 5 | [8 empty] | 396
249 | Si3N4 | 98 | 98 | 5 | 95 | 5 | 1.5 | 0.8 | Y2O3 | 14.6 | CeO2 | 22.2 | [6 empty] | Pressureless sintering | 0 | 1800 | 5 | [8 empty] | 309
250 | Si3N4 | 98 | 98 | 5 | 95 | 5 | 1.5 | 0.8 | Y2O3 | 21.3 | CeO2 | 21.6 | [6 empty] | Pressureless sintering | 0 | 1830 | 5 | [8 empty] | 335
251 | Si3N4 | 98 | 98 | 5 | 95 | 5 | 1.5 | 0.8 | Y2O3 | 17.9 | CeO2 | 6.8 | [6 empty] | Pressureless sintering | 0 | 1830 | 5 | [8 empty] | 311
252 | Si3N4 | 98 | 98 | 5 | 95 | 5 | 1.5 | 0.8 | Y2O3 | 9 | CeO2 | 13.9 | [6 empty] | Pressureless sintering | 0 | 1830 | 5 | [8 empty] | 412
253 | Si3N4 | 98 | 98 | 5 | 95 | 5 | 1.5 | 0.8 | Y2O3 | 14.9 | CeO2 | 11.3 | [6 empty] | Pressureless sintering | 0 | 1700 | 5 | [8 empty] | 310
254 | Si3N4 | 98 | 98 | 5 | 95 | 5 | 1.5 | 0.8 | Y2O3 | 28 | CeO2 | 16 | [6 empty] | Pressureless sintering | 0 | 1800 | 5 | [8 empty] | 316
255 | Si3N4 | 98 | 98 | 5 | 95 | 5 | 1.5 | 0.8 | Y2O3 | 15 | CeO2 | 5.7 | [6 empty] | Pressureless sintering | 0 | 1870 | 5 | [8 empty] | 379
256 | Si3N4 | 98 | 98 | 5 | 95 | 5 | 1.5 | 0.8 | Y2O3 | 27.9 | CeO2 | 15.9 | [6 empty] | Pressureless sintering | 0 | 1800 | 5 | [8 empty] | 312
257 | Si3N4 | 98 | 98 | 5 | 95 | 5 | 1.5 | 0.8 | Y2O3 | 13.5 | CeO2 | 10.3 | [6 empty] | Pressureless sintering | 0 | 1830 | 5 | [8 empty] | 364
258 | Si3N4 | 98 | 98 | 5 | 95 | 5 | 1.5 | 0.8 | Y2O3 | 7.8 | CeO2 | 4.7 | [6 empty] | Pressureless sintering | 0 | 1850 | 5 | [8 empty] | 383
259 | Si3N4 | 98 | 98 | 5 | 95 | 5 | 1.5 | 0.8 | Y2O3 | 4.7 | CeO2 | 7.1 | [6 empty] | Pressureless sintering | 0 | 1850 | 5 | [8 empty] | 411
260 | Si3N4 | 98 | 98 | 5 | 95 | 5 | 1.5 | 0.8 | Y2O3 | 4.7 | CeO2 | 8.3 | [6 empty] | Pressureless sintering | 0 | 1830 | 5 | [8 empty] | 401
261 | Si3N4 | 98 | 98 | 5 | 95 | 5 | 1.5 | 0.8 | Y2O3 | 3.2 | CeO2 | 2.4 | [6 empty] | Pressureless sintering | 0 | 1850 | 5 | [8 empty] | 347
262 | Si3N4 | 98 | 98 | 0.6 | >96% | 4 | 1.5 | 0.8 | Y2O3 | 1.8 | La2O3 | 5.4 | SrO | 0.8 |  |  |  |  | Air pressure sintering | 2 | 1975 | 3 | Air pressure sintering | 10 | 2000 | 2.5 |  |  |  |  | 630
263 | Si3N4 | 98 | 98 | 0.6 | >96% | 4 | 1.5 | 0.8 | Y2O3 | 1.8 | La2O3 | 5.6 | SrO | 0.4 |  |  |  |  | Air pressure sintering | 2 | 1975 | 3 | Air pressure sintering | 8 | 2050 | 4 |  |  |  |  | 690
264 | Si3N4 | 98 | 98 | 0.6 | >96% | 4 | 1.5 | 0.8 | Y2O3 | 2 | La2O3 | 6 | SrO | 2 |  |  |  |  | Air pressure sintering | 2 | 1950 | 4 | [8 empty] | 965
265 | Si3N4 | 98 | 98 | 0.6 | >96% | 4 | 1.5 | 0.8 | Y2O3 | 1.8 | La2O3 | 5.4 | SrO | 0.8 | SiC | 4 |  |  | Air pressure sintering | 2 | 1975 | 3 | Air pressure sintering | 10 | 2025 | 3 |  |  |  |  | 847
266 | Si3N4 | 98 | 98 | 0.6 | >96% | 4 | 1.5 | 0.8 | Y2O3 | 1.8 | La2O3 | 5.4 | SrO | 0.8 | SiC | 0.5 |  |  | Air pressure sintering | 2 | 1975 | 4 | Air pressure sintering | 10 | 2025 | 3 |  |  |  |  | 748
267 | Si3N4 | 98 | 98 | 0.6 | >96% | 4 | 1.5 | 0.8 | Y2O3 | 1.8 | La2O3 | 5.4 | SrO | 0.8 | SiC | 1 |  |  | Air pressure sintering | 2 | 1950 | 3 | Air pressure sintering | 10 | 2025 | 3 |  |  |  |  | 777
268 | Si3N4 | 98 | 98 | 0.6 | >96% | 4 | 1.5 | 0.8 | Y2O3 | 2 | La2O3 | 6 | SrO | 0 | SiC | 1 |  |  | Air pressure sintering | 2 | 1975 | 3 | Air pressure sintering | 10 | 2010 | 3 |  |  |  |  | 759
269 | Si3N4 | 98 | 98 | 0.6 | >96% | 4 | 1.5 | 0.8 | Y2O3 | 2 | La2O3 | 6 | SrO | 2 | SiC | 1 |  |  | Air pressure sintering | 2 | 1975 | 3 | Air pressure sintering | 10 | 2025 | 3 |  |  |  |  | 789
270 | Si3N4 | 98 | 98 | 0.6 | >96% | 4 | 1.5 | 0.8 | Y2O3 | 4.7 | La2O3 | 3.3 | SrO | 0.8 | SiC | 1 |  |  | Air pressure sintering | 1 | 1975 | 5 | Air pressure sintering | 10 | 2025 | 3 |  |  |  |  | 757
271 | Si3N4 | 98 | 98 | 0.6 | >96% | 4 | 1.5 | 0.8 | Y2O3 | 2.7 | La2O3 | 3.9 | SrO | 1.4 | SiC | 1.5 |  |  | Air pressure sintering | 2 | 1850 | 3 | Air pressure sintering | 10 | 2025 | 3 |  |  |  |  | 736
272 | Si3N4 | 98 | 98 | 0.6 | >96% | 4 | 1.5 | 0.8 | Y2O3 | 1.7 | La2O3 | 4.9 | SrO | 1.4 | SiC | 1.5 |  |  | Air pressure sintering | 1 | 1975 | 5 | Air pressure sintering | 10 | 2025 | 3 |  |  |  |  | 816
273 | Si3N4 | 98 | 98 | 0.6 | >96% | 4 | 1.5 | 0.8 | Y2O3 | 1.7 | La2O3 | 4.9 | SrO | 1.4 | SiC | 1.5 |  |  | Air pressure sintering | 1 | 1975 | 3 | Air pressure sintering | 10 | 2050 | 3 |  |  |  |  | 821
274 | Si3N4 | 98 | 98 | 0.6 | >96% | 4 | 1.5 | 0.8 | Y2O3 | 1.8 | La2O3 | 5.4 | SrO | 0.8 | HfC | 0.5 |  |  | Air pressure sintering | 2 | 1975 | 2 | Air pressure sintering | 10 | 2025 | 3 |  |  |  |  | 658
275 | Si3N4 | 98 | 98 | 0.6 | >96% | 4 | 1.5 | 0.8 | Y2O3 | 1.8 | La2O3 | 5.4 | SrO | 0.8 | HfC | 0.3 |  |  | Air pressure sintering | 2 | 1975 | 3 | Air pressure sintering | 10 | 2025 | 3 |  |  |  |  | 708
276 | Si3N4 | 98 | 98 | 0.6 | >96% | 4 | 1.5 | 0.8 | Y2O3 | 1.8 | La2O3 | 5.4 | SrO | 0.8 | TiC | 0.7 |  |  | Air pressure sintering | 2 | 1975 | 3 | Air pressure sintering | 10 | 2025 | 3 |  |  |  |  | 731
277 | Si3N4 | 98 | 98 | 0.6 | >96% | 4 | 1.5 | 0.8 | Y2O3 | 1.8 | La2O3 | 5.4 | SrO | 0.8 | TiC | 0.7 |  |  | Air pressure sintering | 1.5 | 1950 | 6 | Air pressure sintering | 10 | 2050 | 3 |  |  |  |  | 723
278 | Si3N4 | 98 | 98 | 0.6 | >96% | 4 | 1.5 | 0.8 | Y2O3 | 1.8 | La2O3 | 5.4 | SrO | 0.8 | TaC | 0.3 |  |  | Air pressure sintering | 2 | 1975 | 3 | Air pressure sintering | 10 | 2050 | 3 |  |  |  |  | 654
279 | Si3N4 | 98 | 98 |  | 95 | 5 | 1.5 | 0.8 | Y2O3 | 8 | SrO | 1 | [6 empty] | Hot isostatic pressing sintering | 200 | 1900 | 8 | [8 empty] | 554
280 | Si3N4 | 98 | 98 |  | 95 | 5 | 1.5 | 0.8 | Y2O3 | 7 | SrO | 2 | [6 empty] | Hot isostatic pressing sintering | 200 | 1900 | 8 | [8 empty] | 785.5
281 | Si3N4 | 98 | 98 |  | 95 | 5 | 1.5 | 0.8 | Y2O3 | 7.7 | SrO | 1.6 | [6 empty] | Hot isostatic pressing sintering | 200 | 1900 | 8 | [8 empty] | 701.4
282 | Si3N4 | 98 | 98 |  | 95 | 5 | 1.5 | 0.8 | Y2O3 | 9 | SrO | 1 | [6 empty] | Hot isostatic pressing sintering | 200 | 1900 | 8 | [8 empty] | 514
283 | Si3N4 | 98 | 98 |  | 95 | 5 | 1.5 | 0.8 | Y2O3 | 8 | SrO | 2 | [6 empty] | Hot isostatic pressing sintering | 200 | 1900 | 8 | [8 empty] | 889.5
284 | Si3N4 | 98 | 98 |  | 95 | 5 | 1.5 | 0.8 | Y2O3 | 7 | SrO | 3 | [6 empty] | Hot isostatic pressing sintering | 200 | 1900 | 8 | [8 empty] | 853
285 | Si3N4 | 98 | 98 |  | 95 | 5 | 1.5 | 0.8 | Y2O3 | 7.7 | SrO | 2.6 | [6 empty] | Hot isostatic pressing sintering | 200 | 1900 | 8 | [8 empty] | 837.1
286 | Si3N4 | 98 | 98 |  | 95 | 5 | 1.5 | 0.8 | Y2O3 | 10 | SrO | 1 | [6 empty] | Hot isostatic pressing sintering | 200 | 1900 | 8 | [8 empty] | 722.8
287 | Si3N4 | 98 | 98 |  | 95 | 5 | 1.5 | 0.8 | Y2O3 | 9 | SrO | 2 | [6 empty] | Hot isostatic pressing sintering | 200 | 1900 | 8 | [8 empty] | 673.2
288 | Si3N4 | 98 | 98 |  | 95 | 5 | <1 | 0.8 | MgO | 1 | [8 empty] | Air pressure sintering | 0.9 | 1800 | 10 | [8 empty] | 850
289 | Si3N4 | 98 | 98 |  | 95 | 5 | <1 | 0.8 | MgO | 7 | [8 empty] | Air pressure sintering | 0.9 | 1850 | 10 | [8 empty] | 820
290 | Si3N4 | 98 | 98 |  | 95 | 5 | <1 | 0.8 | MgO | 3 | Y2O3 | 0.1 | [6 empty] | Air pressure sintering | 0.9 | 1850 | 10 | [8 empty] | 810
291 | Si3N4 | 98 | 98 |  | 95 | 5 | <1 | 0.8 | MgO | 3 | Y2O3 | 1 | [6 empty] | Air pressure sintering | 0.9 | 1850 | 10 | [8 empty] | 790
292 | Si3N4 | 98 | 98 |  | 95 | 5 | <1 | 0.8 | MgO | 3 | Y2O3 | 1 | La2O3 | 1 |  |  |  |  | Air pressure sintering | 0.9 | 1850 | 10 | [8 empty] | 780
293 | Si3N4 | 98 | 98 |  | 95 | 5 | <1 | 0.8 | MgO | 3 | Y2O3 | 1 | CeO2 | 1 |  |  |  |  | Air pressure sintering | 0.9 | 1850 | 10 | [8 empty] | 765
294 | Si3N4 | 98 | 98 |  | 95 | 5 | <1 | 0.8 | MgO | 3 | Y2O3 | 1 | Dy2O3 | 1 |  |  |  |  | Air pressure sintering | 0.9 | 1850 | 10 | [8 empty] | 720
295 | Si3N4 | 98 | 98 |  | 95 | 5 | <1 | 0.8 | MgO | 3 | Y2O3 | 1 | Gd2O3 | 1 |  |  |  |  | Air pressure sintering | 0.9 | 1850 | 10 | [8 empty] | 710
296 | Si3N4 | 98 | 98 |  | 95 | 5 | <1 | 0.8 | MgO | 3 | Y2O3 | 1 | Yb2O3 | 1 |  |  |  |  | Air pressure sintering | 0.9 | 1850 | 10 | [8 empty] | 720
297 | Si3N4 | 98 | 98 |  | 95 | 5 | <1 | 0.8 | MgO | 3 | Y2O3 | 1 | La2O3 | 1 |  |  |  |  | Air pressure sintering | 0.9 | 1850 | 10 | [8 empty] | 705
298 | Si3N4 | 98 | 98 |  | 95 | 5 | <1 | 0.8 | MgO | 3 | Y2O3 | 1 | Yb2O3 | 1 |  |  |  |  | Air pressure sintering | 0.9 | 1850 | 10 | [8 empty] | 710
299 | Si3N4 | 98 | 98 |  | 95 | 5 | <1 | 0.8 | MgO | 3 | Y2O3 | 0 | Yb2O3 | 1 |  |  |  |  | Air pressure sintering | 0.9 | 1850 | 5 | [8 empty] | 520
300 | Si3N4 | 98 | 98 |  | 95 | 5 | <1 | 0.8 | MgO | 3 | Y2O3 | 1 | [6 empty] | Air pressure sintering | 0.9 | 1850 | 5 | [8 empty] | 700
301 | Si3N4 | 98 | 98 |  | 95 | 5 | <1 | 0.8 | MgO | 3 | Y2O3 | 1 | [6 empty] | Air pressure sintering | 0.9 | 1850 | 5 | [8 empty] | 680
302 | Si3N4 | 98 | 98 |  | 95 | 5 | <1 | 0.8 | MgO | 3 | Y2O3 | 1 | [6 empty] | Air pressure sintering | 0.9 | 1850 | 5 | [8 empty] | 680
303 | Si3N4 | 98 | 98 |  | 95 | 5 | <1 | 0.8 | MgO | 3 | Y2O3 | 1 | [6 empty] | Air pressure sintering | 0.9 | 1900 | 5 | [8 empty] | 700
304 | Si3N4 | 98 | 98 |  | 95 | 5 | <1 | 0.8 | MgO | 3 | Y2O3 | 1 | [6 empty] | Air pressure sintering | 0.9 | 1850 | 5 | [8 empty] | 560
305 | Si3N4 | 98 | 98 |  | 95 | 5 | <1 | 0.8 | MgO | 3 | Y2O3 | 1 | [6 empty] | Air pressure sintering | 0.9 | 1850 | 5 | [8 empty] | 550
306 | Si3N4 | 98 | 98 |  | 95 | 5 | <1 | 0.8 | MgO | 3 | Y2O3 | 1 | [6 empty] | Air pressure sintering | 0.9 | 1900 | 5 | [8 empty] | 580
307 | Si3N4 | 98 | 98 |  | 95 | 5 | <1 | 0.8 | MgO | 3 | Y2O3 | 1 | [6 empty] | Air pressure sintering | 0.9 | 1850 | 5 | [8 empty] | 580
308 | Si3N4 | 98 | 98 |  | 95 | 5 | <1 | 0.8 | MgO | 0.005 | Y2O3 | 1 | [6 empty] | Air pressure sintering | 0.9 | 1900 | 5 | [8 empty] | 500
309 | Si3N4 | 98 | 98 |  | 95 | 5 | <1 | 0.8 | MgO | 8 | Y2O3 | 1 | [6 empty] | Air pressure sintering | 0.9 | 1850 | 5 | [8 empty] | 620
310 | Si3N4 | 98 | 98 |  | 95 | 5 | 1.5 | 0.8 | Y2O3 | 5 | MgAl2O4 | 5 | SiC | 1 |  |  |  |  | Air pressure sintering | 0.01 | 1550 | 6 | Air pressure sintering | 0.01 | 1500 | 1 |  |  |  |  | 1050
311 | Si3N4 | 98 | 98 |  | 95 | 5 | 1.5 | 0.8 | Y2O3 | 5 | MgAl2O4 | 5 | SiC | 5 |  |  |  |  | Air pressure sintering | 0.01 | 1550 | 6 | Air pressure sintering | 0.01 | 1500 | 1 |  |  |  |  | 1100
312 | Si3N4 | 98 | 98 |  | 95 | 5 | 1.5 | 0.8 | Y2O3 | 5 | MgAl2O4 | 5 | SiC | 10 |  |  |  |  | Air pressure sintering | 0.01 | 1550 | 6 | Air pressure sintering | 0.01 | 1500 | 1 |  |  |  |  | 1035
313 | Si3N4 | 98 | 98 |  | 95 | 5 | 1.5 | 0.8 | Y2O3 | 2 | MgAl2O4 | 5 | SiC | 3 |  |  |  |  | Air pressure sintering | 0.01 | 1600 | 6 | Air pressure sintering | 0.01 | 1500 | 1 |  |  |  |  | 1000
314 | Si3N4 | 98 | 98 |  | 95 | 5 | 1.5 | 0.8 | Y2O3 | 10 | MgAl2O4 | 5 | SiC | 3 |  |  |  |  | Air pressure sintering | 0.01 | 1600 | 6 | Air pressure sintering | 0.01 | 1500 | 1 |  |  |  |  | 980
315 | Si3N4 | 98 | 98 |  | 95 | 5 | 1.5 | 0.8 | Y2O3 | 5 | MgAl2O4 | 2 | SiC | 3 |  |  |  |  | Air pressure sintering | 0.01 | 1600 | 6 | Air pressure sintering | 0.01 | 1500 | 1 |  |  |  |  | 1000
316 | Si3N4 | 98 | 98 |  | 95 | 5 | 1.5 | 0.8 | Y2O3 | 5 | MgAl2O4 | 7 | SiC | 5 |  |  |  |  | Air pressure sintering | 0.01 | 1550 | 6 | Air pressure sintering | 0.01 | 1500 | 1 |  |  |  |  | 1050
317 | Si3N4 | 98 | 98 |  | 95 | 5 | 1.5 | 0.8 | Y2O3 | 5 | MgAl2O4 | 5 | SiC | 5 | TiO2 | 1 |  |  | Air pressure sintering | 0.01 | 1550 | 6 | Air pressure sintering | 0.01 | 1500 | 1 |  |  |  |  | 1125
318 | Si3N4 | 98 | 98 |  | 95 | 5 | 1.5 | 0.8 | Y2O3 | 5 | MgAl2O4 | 5 | SiC | 5 | TiO2 | 2 |  |  | Air pressure sintering | 0.01 | 1550 | 6 | Air pressure sintering | 0.01 | 1500 | 1 |  |  |  |  | 1110
319 | Si3N4 | 98 | 98 |  | 95 | 5 | 1.5 | 0.8 | Y2O3 | 5 | MgAl2O4 | 5 | SiC | 5 | TiO2 | 5 |  |  | Air pressure sintering | 0.01 | 1550 | 6 | Air pressure sintering | 0.01 | 1500 | 1 |  |  |  |  | 1000
320 | Si3N4 | 98 | 98 |  | 95 | 5 | 1.5 | 0.8 | Y2O3 | 5 | MgAl2O4 | 5 | SiC | 5 | ZrO2 | 2 |  |  | Air pressure sintering | 0.01 | 1550 | 6 | Air pressure sintering | 0.01 | 1500 | 1 |  |  |  |  | 1100
321 | Si3N4 | 98 | 98 |  | 95 | 5 | 1.5 | 0.8 | Y2O3 | 5 | MgAl2O4 | 5 | SiC | 5 | HfO2 | 2 |  |  | Air pressure sintering | 0.01 | 1550 | 6 | Air pressure sintering | 0.01 | 1500 | 1 |  |  |  |  | 1090
322 | Si3N4 | 98 | 98 |  | 95 | 5 | 1.5 | 0.8 | Y2O3 | 5 | MgAl2O4 | 5 | SiC | 5 | WC | 2 |  |  | Air pressure sintering | 0.01 | 1550 | 6 | Air pressure sintering | 0.01 | 1500 | 1 |  |  |  |  | 1040
323 | Si3N4 | 98 | 98 |  | 95 | 5 | 1.5 | 0.8 | Y2O3 | 5 | MgAl2O4 | 5 | SiC | 5 | MoC2 | 2 |  |  | Air pressure sintering | 0.01 | 1550 | 6 | Air pressure sintering | 0.01 | 1500 | 1 |  |  |  |  | 1085
324 | Si3N4 | 98 | 98 |  | 95 | 5 | 1.5 | 0.8 | Y2O3 | 5 | MgAl2O4 | 5 | SiC | 5 | Ta2O5 | 2 |  |  | Air pressure sintering | 0.01 | 1550 | 6 | Air pressure sintering | 0.01 | 1500 | 1 |  |  |  |  | 1040
325 | Si3N4 | 98 | 98 |  | 95 | 5 | 1.5 | 0.8 | Y2O3 | 5 | MgAl2O4 | 5 | SiC | 5 | Nb2O5 | 2 |  |  | Air pressure sintering | 0.01 | 1550 | 6 | Air pressure sintering | 0.01 | 1500 | 1 |  |  |  |  | 1040
326 | Si3N4 | 98 | 98 |  | 95 | 5 | 1.5 | 0.8 | Y2O3 | 5 | MgAl2O4 | 5 | SiC | 5 | Cr2O3 | 2 |  |  | Air pressure sintering | 0.01 | 1550 | 6 | Air pressure sintering | 0.01 | 1500 | 1 |  |  |  |  | 1000
327 | Si3N4 | 98 | 98 |  | 95 | 5 | 1.5 | 0.8 | Y2O3 | 5 | MgAl2O4 | 5 | SiC | 5 | TiO2 | 1 | ZrO2 | 1 | Air pressure sintering | 0.01 | 1550 | 6 | Air pressure sintering | 0.01 | 1500 | 1 |  |  |  |  | 1130
328 | Si3N4 | 98 | 98 |  | 95 | 5 | 1.5 | 0.8 | Y2O3 | 5 | MgAl2O4 | 5 | SiC | 5 |  |  |  |  | Air pressure sintering | 0.01 | 1550 | 6 | Air pressure sintering | 0.01 | 1500 | 1 |  |  |  |  | 1050
329 | Si3N4 | 98 | 98 |  | 95 | 5 | 1.5 | 0.8 | CeO2 | 5 | MgAl2O4 | 5 | SiC | 5 | TiO2 | 1 | ZrO2 | 1 | Air pressure sintering | 0.01 | 1600 | 6 | Air pressure sintering | 0.01 | 1500 | 1 |  |  |  |  | 1020
330 | Si3N4 | 98 | 98 |  | 95 | 5 | 1.5 | 0.8 | Er2O3 | 7 | MgAl2O4 | 5 | SiC | 5 |  |  |  |  | Air pressure sintering | 0.01 | 1550 | 6 | Air pressure sintering | 0.01 | 1500 | 1 |  |  |  |  | 1100
331 | Si3N4 | 98 | 98 |  | 95 | 5 | 1.5 | 0.8 | Nd2O3 | 7 | MgAl2O4 | 5 | SiC | 5 |  |  |  |  | Air pressure sintering | 0.01 | 1550 | 6 | Air pressure sintering | 0.01 | 1500 | 1 |  |  |  |  | 1070
332 | Si3N4 | 98 | 98 |  | 95 | 5 | 1.5 | 0.8 | Sm2O3 | 7 | MgAl2O4 | 5 | SiC | 5 |  |  |  |  | Air pressure sintering | 0.01 | 1550 | 6 | Air pressure sintering | 0.01 | 1500 | 1 |  |  |  |  | 1050
333 | Si3N4 | 98 | 98 |  | 95 | 5 | 1.5 | 0.8 | Ho2O3 | 7 | MgAl2O4 | 5 | SiC | 5 |  |  |  |  | Air pressure sintering | 0.01 | 1550 | 6 | Air pressure sintering | 0.01 | 1500 | 1 |  |  |  |  | 1080
334 | Si3N4 | 98 | 98 |  | 95 | 5 | 1.5 | 0.8 | Yb2O3 | 7 | MgAl2O4 | 5 | SiC | 5 |  |  |  |  | Air pressure sintering | 0.01 | 1550 | 6 | Air pressure sintering | 0.01 | 1500 | 1 |  |  |  |  | 1010
335 | Si3N4 | 98 | 98 |  | 95 | 5 | 1.5 | 0.8 | Dy2O3 | 7 | MgAl2O4 | 5 | SiC | 5 |  |  |  |  | Air pressure sintering | 0.01 | 1550 | 6 | Air pressure sintering | 0.01 | 1500 | 1 |  |  |  |  | 1050
336 | Si3N4 | 98 | 98 | 0.7 | 95 | 5 | 1.5 | 0.8 | TICN | 10 | Yb2O3 | 3.5 | CeO2 | 1.5 |  |  |  |  | Hot pressing sintering | 20 | 1850 | [9 empty] | 1050
337 | Si3N4 | 98 | 98 | 0.7 | 95 | 5 | 1.5 | 0.8 | TICN | 20 | Yb2O3 | 3.5 | CeO2 | 1.5 |  |  |  |  | Hot pressing sintering | 20 | 1850 | [9 empty] | 1000
338 | Si3N4 | 98 | 98 | 0.7 | 95 | 5 | 1.5 | 0.8 | TICN | 30 | Yb2O3 | 3.5 | CeO2 | 1.5 |  |  |  |  | Hot pressing sintering | 20 | 1850 | [9 empty] | 990
339 | Si3N4 | 98 | 98 | 0.7 | 95 | 5 | 1.5 | 0.8 | TICN | 40 | Yb2O3 | 3.5 | CeO2 | 1.5 |  |  |  |  | Hot pressing sintering | 20 | 1850 | [9 empty] | 960
340 | Si3N4 | 98 | 98 | 0.7 | 95 | 5 | 1.5 | 0.8 | TICN | 50 | Yb2O3 | 3.5 | CeO2 | 1.5 |  |  |  |  | Hot pressing sintering | 20 | 1900 | [9 empty] | 950
341 | Si3N4 | 98 | 98 | 0.7 | 95 | 5 | 1.5 | 0.8 | TICN | 60 | Yb2O3 | 3.5 | CeO2 | 1.5 |  |  |  |  | Hot pressing sintering | 20 | 1900 | [9 empty] | 900
342 | Si3N4 | 98 | 98 | 0.7 | 95 | 5 | 1.5 | 0.8 | TICN | 30 | Yb2O3 | 3.5 | CeO2 | 1.5 |  |  |  |  | Hot pressing sintering | 20 | 1900 | [9 empty] | 1100
343 | Si3N4 | 98 | 98 | 0.7 | 95 | 5 | 1.5 | 0.8 | TICN | 30 | Yb2O3 | 3.5 | CeO2 | 1.5 |  |  |  |  | Hot pressing sintering | 20 | 1850 | [9 empty] | 1000
344 | Si3N4 | 98 | 98 | 0.7 | 95 | 5 | 1.5 | 0.8 | TICN | 30 | Dy2O3 | 3.5 | CeO2 | 1.5 |  |  |  |  | Hot pressing sintering | 20 | 1850 | [9 empty] | 980
345 | Si3N4 | 98 | 98 | 0.7 | 95 | 5 | 1.5 | 0.8 | TICN | 0 | Yb2O3 | 3.5 | CeO2 | 1.5 |  |  |  |  | Hot pressing sintering | 20 | 1850 | [9 empty] | 790
346 | Si3N4 | 98 | 98 | 0.7 | 95 | 5 | 1.5 | 0.8 | TICN | 70 | Yb2O3 | 3.5 | CeO2 | 1.5 |  |  |  |  | Hot pressing sintering | 20 | 1850 | [9 empty] | 710
347 | Si3N4 | 98 | 98 | 0.7 | 95 | 5 | 1.5 | 0.8 | TICN | 30 | Yb2O3 | 3.5 | CeO2 | 1.5 |  |  |  |  | Hot pressing sintering | 20 | 1850 | [9 empty] | 800
348 | Si3N4 | 98 | 98 | 0.1 | 95 | 5 | 1.5 | 0.8 | Y2O3 | 5 | Al2O3 | 2 | β-Si3N4 | 0 |  |  |  |  | Air pressure sintering | 0.9 | 1850 | 6 | [8 empty] | 1000
349 | Si3N4 | 98 | 98 | 0.1 | 95 | 5 | 1.5 | 0.8 | Y2O3 | 5 | Al2O3 | 2 | β-Si3N4 | 15.935 |  |  |  |  | Air pressure sintering | 0.9 | 1850 | 6 | [8 empty] | 760
350 | Si3N4 | 98 | 98 | 0.1 | 95 | 5 | 1.5 | 0.8 | Y2O3 | 5 | Al2O3 | 2 | β-Si3N4 | 31.87 |  |  |  |  | Air pressure sintering | 0.9 | 1850 | 6 | [8 empty] | 350
351 | Si3N4 | 98 | 98 | 0.1 | 95 | 5 | 1.5 | 0.8 | Y2O3 | 5 | Al2O3 | 2 | β-Si3N4 | 31.87 |  |  |  |  | Air pressure sintering | 0.9 | 1850 | 6 | [8 empty] | 950
352 | Si3N4 | 98 | 98 | 0.1 | 95 | 5 | 1.5 | 0.8 | Y2O3 | 5 | Al2O3 | 2 | β-Si3N4 | 47.805 |  |  |  |  | Air pressure sintering | 0.9 | 1850 | 6 | [8 empty] | 720
353 | Si3N4 | 97.2 | 98 | 0.7 | 95 | 5 | 1.5 | 0.8 | Y2O3 | 3 | MgO | 1 | ZrO2 | 0.5 |  |  |  |  | Pressureless sintering | 0 | 1690 | 1 | Pressureless sintering | 0 | 1200 | 3 |  |  |  |  | 740
354 | Si3N4 | 97.2 | 98 | 0.7 | 95 | 5 | 1.5 | 0.8 | Y2O3 | 3 | MgO | 2 | ZrO2 | 0.5 |  |  |  |  | Pressureless sintering | 0 | 1670 | 1 | Pressureless sintering | 0 | 1200 | 3 |  |  |  |  | 810
355 | Si3N4 | 97.2 | 98 | 0.7 | 95 | 5 | 1.5 | 0.8 | Y2O3 | 3 | MgO | 1 | ZrO2 | 0.5 |  |  |  |  | Pressureless sintering | 0 | 1660 | 1 | Pressureless sintering | 0 | 1200 | 3 |  |  |  |  | 750
356 | Si3N4 | 97.2 | 98 | 0.7 | 95 | 5 | 1.5 | 0.8 | Y2O3 | 3 | MgO | 2 | ZrO2 | 0.5 |  |  |  |  | Pressureless sintering | 0 | 1670 | 1 | Pressureless sintering | 0 | 1200 | 3 |  |  |  |  | 790
357 | Si3N4 | 97.2 | 98 | 0.7 | 95 | 5 | 1.5 | 0.8 | Y2O3 | 3 | MgO | 1 | ZrO2 | 1 |  |  |  |  | Pressureless sintering | 0 | 1690 | 1 | Pressureless sintering | 0 | 1200 | 3 |  |  |  |  | 770
358 | Si3N4 | 97.2 | 98 | 0.7 | 95 | 5 | 1.5 | 0.8 | Y2O3 | 7 | MgO | 2 | ZrO2 | 0.5 |  |  |  |  | Pressureless sintering | 0 | 1670 | 1 | Pressureless sintering | 0 | 1200 | 3 |  |  |  |  | 830
359 | Si3N4 | 97.2 | 98 | 0.7 | 95 | 5 | 1.5 | 0.8 | Y2O3 | 7 | MgO | 4 | ZrO2 | 0.5 |  |  |  |  | Pressureless sintering | 0 | 1670 | 1 | Pressureless sintering | 0 | 1200 | 3 |  |  |  |  | 890
360 | Si3N4 | 97.2 | 98 | 0.7 | 95 | 5 | 1.5 | 0.8 | Y2O3 | 7 | MgO | 4 | ZrO2 | 1 |  |  |  |  | Pressureless sintering | 0 | 1670 | 1 | Pressureless sintering | 0 | 1200 | 3 |  |  |  |  | 880
361 | Si3N4 | 97.2 | 98 | 0.7 | 95 | 5 | 1.5 | 0.8 | Y2O3 | 10 | MgO | 3 | ZrO2 | 0.5 |  |  |  |  | Pressureless sintering | 0 | 1650 | 1 | Pressureless sintering | 0 | 1200 | 3 |  |  |  |  | 890
362 | Si3N4 | 97.2 | 98 | 0.7 | 95 | 5 | 1.5 | 0.8 | Y2O3 | 10 | MgO | 6.5 | ZrO2 | 1 |  |  |  |  | Pressureless sintering | 0 | 1650 | 1 | Pressureless sintering | 0 | 1200 | 3 |  |  |  |  | 900
363 | Si3N4 | 97.2 | 98 | 0.7 | 95 | 5 | 1.5 | 0.8 | Y2O3 | 10 | MgO | 6.5 | ZrO2 | 0.5 |  |  |  |  | Pressureless sintering | 0 | 1650 | 1 | Pressureless sintering | 0 | 1200 | 3 |  |  |  |  | 830
364 | Si3N4 | 97.2 | 98 | 0.7 | 95 | 5 | 1.5 | 0.8 | Y2O3 | 15 | MgO | 3 | ZrO2 | 0.5 |  |  |  |  | Pressureless sintering | 0 | 1650 | 1 | Pressureless sintering | 0 | 1200 | 3 |  |  |  |  | 800
365 | Si3N4 | 97.2 | 98 | 0.7 | 95 | 5 | 1.5 | 0.8 | Y2O3 | 15 | MgO | 7 | ZrO2 | 0.5 |  |  |  |  | Pressureless sintering | 0 | 1650 | 1 | Pressureless sintering | 0 | 1200 | 3 |  |  |  |  | 760
366 | Si3N4 | 97.2 | 98 | 0.7 | 95 | 5 | 1.5 | 0.8 | Y2O3 | 15 | MgO | 7 | ZrO2 | 0.5 |  |  |  |  | Pressureless sintering | 0 | 1650 | 1 | Pressureless sintering | 0 | 1200 | 3 |  |  |  |  | 730
367 | Si3N4 | 97.2 | 98 | 0.7 | 95 | 5 | 1.5 | 0.8 | Y2O3 | 7 | MgO | 6.5 | ZrO2 | 0.5 | Yb2O3 | 3 |  |  | Pressureless sintering | 0 | 1650 | 1 | Pressureless sintering | 0 | 1200 | 3 |  |  |  |  | 790
368 | Si3N4 | 97.2 | 98 | 0.7 | 95 | 5 | 1.5 | 0.8 | Y2O3 | 8 | MgO | 6.5 | ZrO2 | 0.5 | Yb2O3 | 2 |  |  | Pressureless sintering | 0 | 1650 | 1 | Pressureless sintering | 0 | 1200 | 3 |  |  |  |  | 840
369 | Si3N4 | 97.2 | 98 | 0.7 | 95 | 5 | 1.5 | 0.8 | Y2O3 | 3 | MgO | 1 | ZrO2 | 0.5 |  |  |  |  | Pressureless sintering | 0 | 1690 | 2 | Pressureless sintering | 0 | 1200 | 3 |  |  |  |  | 720
370 | Si3N4 | 97.2 | 98 | 0.7 | 95 | 5 | 1.5 | 0.8 | Y2O3 | 3 | MgO | 2 | ZrO2 | 0.5 |  |  |  |  | Pressureless sintering | 0 | 1670 | 2 | Pressureless sintering | 0 | 1200 | 3 |  |  |  |  | 800
371 | Si3N4 | 97.2 | 98 | 0.7 | 95 | 5 | 1.5 | 0.8 | Y2O3 | 7 | MgO | 4 | ZrO2 | 1 |  |  |  |  | Pressureless sintering | 0 | 1650 | 1 | Pressureless sintering | 0 | 1200 | 3 |  |  |  |  | 830
372 | Si3N4 | 97.2 | 98 | 0.7 | 95 | 5 | 1.5 | 0.8 | Y2O3 | 7 | MgO | 4 | ZrO2 | 0.5 |  |  |  |  | Pressureless sintering | 0 | 1690 | 3 | Pressureless sintering | 0 | 1200 | 3 |  |  |  |  | 930
373 | Si3N4 | 97.2 | 98 | 0.7 | 95 | 5 | 1.5 | 0.8 | Y2O3 | 10 | MgO | 6.5 | ZrO2 | 0.5 |  |  |  |  | Pressureless sintering | 0 | 1690 | 4 | Pressureless sintering | 0 | 1200 | 3 |  |  |  |  | 840
374 | Si3N4 | 97.2 | 98 | 0.7 | 95 | 5 | 1.5 | 0.8 | Y2O3 | 10 | MgO | 6.5 | ZrO2 | 1 |  |  |  |  | Pressureless sintering | 0 | 1650 | 1 | Pressureless sintering | 0 | 1200 | 3 |  |  |  |  | 810
375 | Si3N4 | 97.2 | 98 | 0.7 | 95 | 5 | 1.5 | 0.8 | Y2O3 | 10 | MgO | 3 | ZrO2 | 0.5 |  |  |  |  | Pressureless sintering | 0 | 1690 | 3 | Pressureless sintering | 0 | 1200 | 3 |  |  |  |  | 920
376 | Si3N4 | 97.2 | 98 | 0.7 | 95 | 5 | 1.5 | 0.8 | Y2O3 | 15 | MgO | 7 | ZrO2 | 0.5 |  |  |  |  | Pressureless sintering | 0 | 1650 | 1 | Pressureless sintering | 0 | 1200 | 3 |  |  |  |  | 820
377 | Si3N4 | 97.2 | 98 | 0.7 | 95 | 5 | 1.5 | 0.8 | Y2O3 | 15 | MgO | 7 | ZrO2 | 0.5 |  |  |  |  | Pressureless sintering | 0 | 1650 | 4 | Pressureless sintering | 0 | 1200 | 3 |  |  |  |  | 850
378 | Si3N4 | 97.2 | 98 | 0.7 | 95 | 5 | 1.5 | 0.8 | Y2O3 | 3 | MgO | 2 | ZrO2 | 0.5 |  |  |  |  | Pressureless sintering | 0 | 1650 | 1 | Pressureless sintering | 0 | 1200 | 3 |  |  |  |  | 820
379 | Si3N4 |  | 98 | 0.5 | 95 | 5 | 1.5 | 0.8 | Y2O3 | 0.8 | Nd2O3 | 1.2 | [6 empty] | Air pressure sintering | 1 | 1900 | 4 | [8 empty] | 1050
380 | Si3N4 |  | 98 | 1.2 | 95 | 5 | 1 | 0.8 | Y2O3 | 2.4 | Nd2O3 | 3.6 | SiC | 4 |  |  |  |  | Air pressure sintering | 1 | 1900 | 4 | [8 empty] | 1240
381 | Si3N4 |  | 98 |  | 95 | 5 | 2.07 | 0.8 | Y2O3 | 5 | Al2O3 | 2 | AlN | 2 |  |  |  |  | Hot pressing sintering | 40 | 1750 | 2 | [8 empty] | 950
382 | Si3N4 | 96 | 98 | 0.7 | 95 | 5 | 1.5 | 0.8 | Al2O3 | 1 | SrO | 1 | MgO | 3.5 | CeO2 | 4.5 | ZrO2 | 4 | Hot pressing sintering | 30 | 1700 | 1 | [8 empty] | 983
383 | Si3N4 | 96 | 98 | 0.7 | 95 | 5 | 1.5 | 0.8 | Al2O3 | 1 | SrO | 2 | MgO | 2 | CeO2 | 12 | ZrO2 | 3 | Hot pressing sintering | 30 | 1700 | 1 | [8 empty] | 946
384 | Si3N4 | 96 | 98 | 0.7 | 95 | 5 | 1.5 | 0.8 | Al2O3 | 2.5 | SrO | 0.4 | MgO | 2 | CeO2 | 2 | ZrO2 | 14.6 | Hot pressing sintering | 30 | 1700 | 1 | [8 empty] | 968
385 | Si3N4 | 96 | 98 | 0.7 | 95 | 5 | 1.5 | 0.8 | Al2O3 | 3 | SrO | 2 | MgO | 2 | CeO2 | 12 | ZrO2 | 3 | Hot pressing sintering | 30 | 1700 | 1 | [8 empty] | 983
386 | Si3N4 | 96 | 98 | 0.7 | 95 | 5 | 1.5 | 0.8 | Al2O3 | 3 | SrO | 1 | MgO | 3.5 | CeO2 | 4.5 | ZrO2 | 4 | Hot pressing sintering | 30 | 1700 | 1 | [8 empty] | 934
387 | Si3N4 | 96 | 98 | 0.7 | 95 | 5 | 1.5 | 0.8 | Al2O3 | 5 | SrO | 2 | MgO | 2 | CeO2 | 12 | ZrO2 | 3 | Hot pressing sintering | 30 | 1700 | 1 | [8 empty] | 908
388 | Si3N4 | 96 | 98 | 0.7 | 95 | 5 | 1.5 | 0.8 | Al2O3 | 7.5 | SrO | 1 | MgO | 3.5 | CeO2 | 4.5 | ZrO2 | 4 | Hot pressing sintering | 30 | 1700 | 1 | [8 empty] | 912
389 | Si3N4 | 96 | 98 | 0.7 | 95 | 5 | 1.5 | 0.8 | Al2O3 | 7.5 | SrO | 0.4 | MgO | 2 | CeO2 | 2 | ZrO2 | 14.6 | Hot pressing sintering | 30 | 1700 | 1 | [8 empty] | 953
390 | Si3N4 | 96 | 98 | 0.7 | 95 | 5 | 1.5 | 0.8 | Al2O3 | 9 | SrO | 1 | MgO | 3.5 | CeO2 | 4.5 | ZrO2 | 4 | Hot pressing sintering | 30 | 1700 | 1 | [8 empty] | 936
391 | Si3N4 | 96 | 98 | 0.7 | 95 | 5 | 1.5 | 0.8 | Al2O3 | 10 | SrO | 0.4 | MgO | 2 | CeO2 | 2 | ZrO2 | 14.6 | Hot pressing sintering | 30 | 1700 | 1 | [8 empty] | 915
392 | Si3N4 | 96 | 98 | 0.7 | 95 | 5 | 1.5 | 0.8 | Al2O3 | 15 | SrO | 1 | MgO | 0.5 | CeO2 | 2.5 | ZrO2 | 4 | Hot pressing sintering | 30 | 1700 | 1 | [8 empty] | 929
393 | Si3N4 | 96 | 98 | 0.7 | 95 | 5 | 1.5 | 0.8 | Al2O3 | 20 | SrO | 1 | MgO | 0.5 | CeO2 | 2.5 | ZrO2 | 4 | Hot pressing sintering | 30 | 1700 | 1 | [8 empty] | 817
394 | Si3N4 | 96 | 98 | 0.7 | 95 | 5 | 1.5 | 0.8 | Al2O3 | 0.1 | SrO | 1 | MgO | 3.5 | CeO2 | 4.5 | ZrO2 | 4 | Hot pressing sintering | 30 | 1700 | 1 | [8 empty] | 971
395 | Si3N4 | 96 | 98 | 0.7 | 95 | 5 | 1.5 | 0.8 | Al2O3 | 0.3 | SrO | 0.4 | MgO | 2 | CeO2 | 2 | ZrO2 | 14.6 | Hot pressing sintering | 30 | 1700 | 1 | [8 empty] | 966
396 | Si3N4 | 96 | 98 | 0.7 | 95 | 5 | 1.5 | 0.8 | Al2O3 | 22 | SrO | 2 | MgO | 2 | CeO2 | 12 | ZrO2 | 3 | Hot pressing sintering | 30 | 1700 | 1 | [8 empty] | 484
397 | Si3N4 | 96 | 98 | 0.7 | 95 | 5 | 1.5 | 0.8 | Al2O3 | 25 | SrO | 1 | MgO | 3.5 | CeO2 | 4.5 | ZrO2 | 4 | Hot pressing sintering | 30 | 1700 | 1 | [8 empty] | 451
398 | Si3N4 | 96 | 98 | 0.7 | 95 | 5 | 1.5 | 0.8 | Al2O3 | 30 | SrO | 0.1 | MgO | 2 | CeO2 | 2 | ZrO2 | 14.6 | Hot pressing sintering | 30 | 1700 | 1 | [8 empty] | 387
399 | Si3N4 | 96 | 98 | 0.7 | 95 | 5 | 1.5 | 0.8 |  |  | SrO | 1 | MgO | 3.5 | CeO2 | 4.5 | ZrO2 | 14.6 | Hot pressing sintering | 30 | 1700 | 1 | [8 empty] | 973
400 | Si3N4 | 96 | 98 | 0.7 | 95 | 5 | 1.5 | 0.8 |  |  | SrO | 1 | MgO | 2 | CeO2 | 2 | ZrO2 | 4 | Hot pressing sintering | 30 | 1700 | 1 | [8 empty] | 980
401 | Si3N4 | 96 | 98 | 0.7 | 95 | 5 | 1.5 | 0.8 |  |  | SrO | 1 | MgO | 2 | CeO2 | 12 | ZrO2 | 3 | Hot pressing sintering | 30 | 1700 | 1 | [8 empty] | 972
402 | Si3N4 | 98 | 98 | <1 | 90 | 10 | 1.5 | 0.8 | Y2O3 | 11.2 | Nd2O3 | 5.5 | [6 empty] | Air pressure sintering | 10 | 1900 | 1 | [8 empty] | 555
403 | Si3N4 | 98 | 98 | <1 | 90 | 10 | 1.5 | 0.8 | Y2O3 | 7.3 | Nd2O3 | 10.9 | [6 empty] | Air pressure sintering | 10 | 1900 | 1 | [8 empty] | 603
404 | Si3N4 | 98 | 98 | <1 | 90 | 10 | 1.5 | 0.8 | Y2O3 | 3.6 | Nd2O3 | 16.1 | [6 empty] | Air pressure sintering | 10 | 1900 | 1 | [8 empty] | 653
405 | Si3N4 | 98 | 98 | <1 | 90 | 10 | 1.5 | 0.8 | Y2O3 | 11.2 | Nd2O3 | 5.5 | [6 empty] | Air pressure sintering | 10 | 2000 | 1 | [8 empty] | 731
406 | Si3N4 | 98 | 98 | <1 | 90 | 10 | 1.5 | 0.8 | Y2O3 | 7.3 | Nd2O3 | 10.9 | [6 empty] | Air pressure sintering | 10 | 2000 | 1 | [8 empty] | 665
407 | Si3N4 | 98 | 98 | <1 | 90 | 10 | 1.5 | 0.8 | Y2O3 | 3.6 | Nd2O3 | 16.1 | [6 empty] | Air pressure sintering | 10 | 2000 | 1 | [8 empty] | 643
408 | Si3N4 | 98 | 98 | <1 | 90 | 10 | 1.5 | 0.8 | Y2O3 | 17.1 | Nd2O3 | 8.5 | [6 empty] | Air pressure sintering | 10 | 1800 | 1 | [8 empty] | 502
409 | Si3N4 | 98 | 98 | <1 | 90 | 10 | 1.5 | 0.8 | Y2O3 | 11.1 | Nd2O3 | 16.5 | [6 empty] | Air pressure sintering | 10 | 1800 | 1 | [8 empty] | 567
410 | Si3N4 | 98 | 98 | <1 | 90 | 10 | 1.5 | 0.8 | Y2O3 | 5.4 | Nd2O3 | 24 | [6 empty] | Air pressure sintering | 10 | 1800 | 1 | [8 empty] | 594
411 | Si3N4 | 98 | 98 | 0.6 | 96 | 4 | 1.5 | 0.8 | Y2O3 | 3.2 | La2O3 | 4.2 | SrO | 1 | SiC | 5 |  |  | Air pressure sintering | 0.9 | 1825 | 2 | Air pressure sintering | 1.2 | 1950 | 3 | Air pressure sintering | 10 | 2015 | 2 | 793
412 | Si3N4 | 98 | 98 | 0.6 | 96 | 4 | 1.5 | 0.8 | Y2O3 | 5.6 | La2O3 | 4.2 | SrO | 1.3 | SiC | 11 |  |  | Air pressure sintering | 0.9 | 1825 | 2 | Air pressure sintering | 1.2 | 1950 | 3 | Air pressure sintering | 10 | 2015 | 2 | 783
413 | Si3N4 | 98 | 98 | 0.6 | 96 | 4 | 1.5 | 0.8 | Y2O3 | 5.6 | La2O3 | 4.2 | SrO | 1.3 | SiC | 11 |  |  | Air pressure sintering | 0.9 | 1825 | 2 | Air pressure sintering | 1.2 | 1950 | 3 | Air pressure sintering | 10 | 2015 | 2 | 783
414 | Si3N4 | 98 | 98 | 0.6 | 96 | 4 | 1.5 | 0.8 | Y2O3 | 3.6 | La2O3 | 10.7 | SrO | 2.4 | SiC | 11 |  |  | Air pressure sintering | 0.7 | 1700 | 2 | Air pressure sintering | 1.2 | 1950 | 3 | Air pressure sintering | 10 | 2015 | 3 | 825
415 | Si3N4 | 98 | 98 | 0.6 | 96 | 4 | 1.5 | 0.8 | Y2O3 | 3.1 | La2O3 | 8.9 | SrO | 2.1 | SiC | 18 |  |  | Air pressure sintering | 0.9 | 1825 | 2 | Air pressure sintering | 1.2 | 1950 | 3 | Air pressure sintering | 10 | 2015 | 2 | 700
416 | Si3N4 | 98 | 98 | 0.6 | 96 | 4 | 1.5 | 0.8 | Y2O3 | 5.9 | La2O3 | 4.5 | SrO | 1.4 | SiC | 18 |  |  | Air pressure sintering | 0.9 | 1825 | 2 | Air pressure sintering | 1.2 | 1950 | 3 | Air pressure sintering | 10 | 2015 | 2 | 784
417 | Si3N4 | 98 | 98 | 0.6 | 96 | 4 | 1.5 | 0.8 | Y2O3 | 2.5 | La2O3 | 7.5 | SrO | 1.8 | SiC | 18 |  |  | Air pressure sintering | 0.9 | 1825 | 2 | Air pressure sintering | 1.2 | 1950 | 3 | Air pressure sintering | 10 | 2015 | 2 | 857
418 | Si3N4 | 98 | 98 | 0.6 | 96 | 4 | 1.5 | 0.8 | Y2O3 | 7.5 | La2O3 | 5.6 | SrO | 1.9 | SiC | 25 |  |  | Air pressure sintering | 0.9 | 1825 | 2 | Air pressure sintering | 1.2 | 1950 | 3 | Air pressure sintering | 10 | 2015 | 2 | 768
419 | Si3N4 | 98 | 98 | 0.6 | 96 | 4 | 1.5 | 0.8 | Y2O3 | 7.5 | La2O3 | 5.6 | SrO | 1.9 | SiC | 25 |  |  | Air pressure sintering | 0.9 | 1825 | 2 | Air pressure sintering | 1.2 | 1950 | 3 | Air pressure sintering | 10 | 2015 | 2 | 754
420 | Si3N4 | 98 | 98 | 0.6 | 96 | 4 | 1.5 | 0.8 | Y2O3 | 3.5 | La2O3 | 10.1 | SrO | 2.4 | SiC | 33 |  |  | Air pressure sintering | 0.9 | 1825 | 2 | Air pressure sintering | 1.2 | 1950 | 3 | Air pressure sintering | 10 | 2015 | 2 | 752
421 | Si3N4 | 98 | 98 | 0.5-1.0 | 95 | 5 | 1.5 | 0.8 | WC | 59 | Y2O3 | 5 | SiO2 | 0.6 |  |  |  |  | Hot pressing sintering | 25 | 1800 | [9 empty] | 930
422 | Si3N4 | 98 | 98 | 0.5-1.0 | 95 | 5 | 1.5 | 0.8 | WC | 60.8 | Y2O3 | 5.6 | SiO2 | 0.9 |  |  |  |  | Hot pressing sintering | 25 | 1800 | [9 empty] | 950
423 | Si3N4 | 98 | 98 | 0.5-1.0 | 95 | 5 | 1.5 | 0.8 | WC | 58 | Yb2O3 | 8.9 | SiO2 | 1.8 |  |  |  |  | Hot pressing sintering | 25 | 1800 | [9 empty] | 970
424 | Si3N4 | 98 | 98 | 0.5-1.0 | 95 | 5 | 1.5 | 0.8 | WC | 58.6 | Y2O3 | 9 | SiO2 | 0.9 |  |  |  |  | Hot pressing sintering | 25 | 1800 | [9 empty] | 950
425 | Si3N4 | 98 | 98 | 0.5-1.0 | 95 | 5 | 1.5 | 0.8 | WC | 58 | Er2O3 | 16.5 | SiO2 | 0.8 |  |  |  |  | Hot pressing sintering | 25 | 1800 | [9 empty] | 1100
426 | Si3N4 | 98 | 98 | 0.5-1.0 | 95 | 5 | 1.5 | 0.8 | WC | 49.2 | Yb2O3 | 16.4 | SiO2 | 1.6 |  |  |  |  | Hot pressing sintering | 25 | 1800 | [9 empty] | 930
427 | Si3N4 | 98 | 98 | 0.5-1.0 | 95 | 5 | 1.5 | 0.8 | WC | 55.4 | Y2O3 | 18.1 | SiO2 | 0.7 |  |  |  |  | Hot pressing sintering | 25 | 1800 | [9 empty] | 980
428 | Si3N4 | 98 | 98 | 0.5-1.0 | 95 | 5 | 1.5 | 0.8 | WC | 38.9 | Yb2O3 | 16.9 | SiO2 | 2 |  |  |  |  | Hot pressing sintering | 25 | 1800 | [9 empty] | 1050
429 | Si3N4 | 98 | 98 | 0.5-1.0 | 95 | 5 | 1.5 | 0.8 | WC | 66.6 | Yb2O3 | 4.3 | SiO2 | 0.7 |  |  |  |  | Hot pressing sintering | 25 | 1800 | [9 empty] | 650
430 | Si3N4 | 98 | 98 | 0.5-1.0 | 95 | 5 | 1.5 | 0.8 | WC | 52.7 | Y2O3 | 18.6 | SiO2 | 1.1 |  |  |  |  | Hot pressing sintering | 25 | 1800 | [9 empty] | 630
431 | Si3N4 | 98 | 98 | 0.5-1.0 | 95 | 5 | 1.5 | 0.8 | WC | 61.9 | Yb2O3 | 5.5 | SiO2 | 0.8 |  |  |  |  | Hot pressing sintering | 25 | 1800 | [9 empty] | 710
432 | Si3N4 | 98 | 98 | 0.5-1.0 | 95 | 5 | 1.5 | 0.8 | WC | 54.8 | Yb2O3 | 18.3 | SiO2 | 0.9 |  |  |  |  | Hot pressing sintering | 25 | 1800 | [9 empty] | 680
433 | Si3N4 | 98 | 98 | 0.7 | 90 | 10 | 1.5 | 0.8 | MgO | 9 | Y2O3 | 3 | [6 empty] | Air pressure sintering | 0.1 | 1600 | 2 | Hot isostatic pressing sintering | 150 | 1600 | 2 |  |  |  |  | 1470
434 | Si3N4 | 98 | 98 | 0.7 | 90 | 10 | 1.5 | 0.8 | MgO | 6 | Y2O3 | 6 | [6 empty] | Air pressure sintering | 2 | 1500 | 2 | Hot isostatic pressing sintering | 200 | 1500 | 2 |  |  |  |  | 1550
435 | Si3N4 | 98 | 98 | 0.7 | 90 | 10 | 1.5 | 0.8 | MgO | 10 | Y2O3 | 10 | [6 empty] | Air pressure sintering | 1 | 1450 | 2 | Hot isostatic pressing sintering | 100 | 1450 | 2 |  |  |  |  | 1280
436 | Si3N4 | 98 | 98 | 0.7 | 90 | 10 | 1.5 | 0.8 | MgO | 4 | Y2O3 | 7 | [6 empty] | Air pressure sintering | 0.5 | 1550 | 2 | Hot isostatic pressing sintering | 100 | 1550 | 2 |  |  |  |  | 1580
437 | Si3N4 | 98 | 98 | 0.7 | 90 | 10 | 1.5 | 0.8 | MgO | 6 | Y2O3 | 4 | [6 empty] | Air pressure sintering | 0.1 | 1500 | 2 | Hot isostatic pressing sintering | 50 | 1500 | 2 |  |  |  |  | 1420
438 | Si3N4 | 98 | 98 | 0.7 | 90 | 10 | 1.5 | 0.8 | MgO | 2 | Y2O3 | 6 | [6 empty] | Air pressure sintering | 1 | 1550 | 2 | Hot isostatic pressing sintering | 30.5 | 1600 | 2 |  |  |  |  | 1380
439 | Si3N4 | 98 | 98 | 0.7 | 90 | 10 | 1.5 | 0.8 | MgO | 4 | Y2O3 | 2 | [6 empty] | Air pressure sintering | 0.1 | 1550 | 2 | Hot isostatic pressing sintering | 200 | 1550 | 2 |  |  |  |  | 1360
440 | Si3N4 | 98 | 98 | 0.7 | 90 | 10 | 1.5 | 0.8 | MgO | 3 | Y2O3 | 1 | [6 empty] | Air pressure sintering | 0.1 | 1600 | 2 | Hot isostatic pressing sintering | 100 | 1700 | 2 |  |  |  |  | 950
441 | Si3N4 | 98 | 98 | 0.7 | 90 | 10 | 1.5 | 0.8 | MgO | 1 | Y2O3 | 5 | [6 empty] | Air pressure sintering | 0.1 | 1700 | 2 | Hot isostatic pressing sintering | 30 | 1600 | 2 |  |  |  |  | 890
442 | Si3N4 | 98 | 98 | 0.7 | 90 | 10 | 1.5 | 0.8 | MgO | 5 | Y2O3 | 11 | [6 empty] | Air pressure sintering | 0.1 | 1500 | 2 | Hot isostatic pressing sintering | 200 | 1600 | 2 |  |  |  |  | 980
443 | Si3N4 | 98 | 98 | 0.7 | 90 | 10 | 1.5 | 0.8 | MgO | 11 | Y2O3 | 6 | [6 empty] | Air pressure sintering | 0.1 | 1500 | 2 | Hot isostatic pressing sintering | 200 | 1500 | 2 |  |  |  |  | 920
444 | Si3N4 | 98 | 98 | 0.7 | 90 | 10 | 1.5 | 0.8 | MgO | 12 | Y2O3 | 12 | [6 empty] | Air pressure sintering | 0.1 | 1500 | 2 | Hot isostatic pressing sintering | 200 | 1500 | 2 |  |  |  |  | 900
445 | Si3N4 | 98 | 98 | 0.7 | 90 | 10 | 1.5 | 0.8 | MgO | 6 | Y2O3 | 6 | [6 empty] | Air pressure sintering | 2 | 1500 | 2 | Hot isostatic pressing sintering | 200 | 1650 | 2 |  |  |  |  | 1080
446 | Si3N4 | 98 | 98 | 0.7 | 90 | 10 | 1.5 | 0.8 | MgO | 6 | Y2O3 | 6 | [6 empty] | Air pressure sintering | 2 | 1500 | 2 | Hot isostatic pressing sintering | 200 | 1800 | 2 |  |  |  |  | 860
447 | Si3N4 | 98 | 98 | 0.55 | 97 | 3 | 1.1 | 0.8 | SiC | 12 | MoC2 | 12 | Y2O3 | 4 | Al2O3 | 3 | AlN | 3 | Air pressure sintering | 0.7 | 1800 | 4 | Hot isostatic pressing sintering | 98 | 1700 | 1 |  |  |  |  | 1020
448 | Si3N4 | 98 | 98 | 0.55 | 97 | 3 | 1.1 | 0.8 | SiC | 20 | MoC2 | 10 | Y2O3 | 4 | Al2O3 | 3 | AlN | 3 | Air pressure sintering | 0.7 | 1800 | 4 | Hot isostatic pressing sintering | 98 | 1700 | 1 |  |  |  |  | 1040
449 | Si3N4 | 98 | 98 | 0.55 | 97 | 3 | 1.1 | 0.8 | SiC | 28 | MoC2 | 3 | Y2O3 | 4 | Al2O3 | 3 | AlN | 3 | Air pressure sintering | 0.7 | 1800 | 4 | Hot isostatic pressing sintering | 98 | 1700 | 1 |  |  |  |  | 1020
450 | Si3N4 | 98 | 98 | 0.55 | 97 | 3 | 1.1 | 0.8 | SiC | 19 | MoC2 | 15 | Y2O3 | 4 | Al2O3 | 3 | AlN | 3 | Air pressure sintering | 0.7 | 1800 | 4 | Hot isostatic pressing sintering | 98 | 1700 | 1 |  |  |  |  | 960
451 | Si3N4 | 98 | 98 | 0.55 | 97 | 3 | 1.1 | 0.8 | SiC | 17 | MoC2 | 4 | Y2O3 | 2 | Al2O3 | 2 |  |  | Air pressure sintering | 0.9 | 1850 | 4 | Hot isostatic pressing sintering | 98 | 1700 | 1 |  |  |  |  | 950
452 | Si3N4 | 98 | 98 | 0.55 | 97 | 3 | 1.1 | 0.8 | SiC | 16 | MoC2 | 8 | Y2O3 | 10 | Al2O3 | 2 | AlN | 1 | Air pressure sintering | 0.7 | 1800 | 4 | Hot isostatic pressing sintering | 98 | 1700 | 1 |  |  |  |  | 1000
453 | Si3N4 | 98 | 98 | 0.55 | 97 | 3 | 1.1 | 0.8 | SiC | 16 | MoC2 | 8 | Y2O3 | 4 | Al2O3 | 5 | AlN | 4 | Air pressure sintering | 0.7 | 1800 | 4 | Hot isostatic pressing sintering | 30 | 1700 | 1 |  |  |  |  | 1050
454 | Si3N4 | 98 | 98 | 0.55 | 97 | 3 | 1.1 | 0.8 | SiC | 16 | MoC2 | 10 | Y2O3 | 4 | Al2O3 | 3 | AlN | 2 | Air pressure sintering | 0.9 | 1850 | 4 | [8 empty] | 980
455 | Si3N4 | 98 | 98 | 0.55 | 97 | 3 | 1.1 | 0.8 | SiC | 20 | MoC2 | 3 | Y2O3 | 4 | Al2O3 | 3 | AlN | 2 | Air pressure sintering | 0.7 | 1800 | 4 | Hot isostatic pressing sintering | 98 | 1700 | 1 |  |  |  |  | 1040
456 | Si3N4 | 98 | 98 | 0.55 | 97 | 3 | 1.1 | 0.8 | SiC | 20 | MoC2 | 10 | Y2O3 | 4 | Al2O3 | 3 | AlN | 3 | Air pressure sintering | 0.7 | 1800 | 4 | Hot isostatic pressing sintering | 98 | 1700 | 1 |  |  |  |  | 1070
457 | Si3N4 | 98 | 98 | 0.55 | 97 | 3 | 1.1 | 0.8 | SiC | 20 | MoC2 | 10 | Y2O3 | 4 | Al2O3 | 3 | AlN | 3 | Air pressure sintering | 0.7 | 1800 | 4 | Hot isostatic pressing sintering | 98 | 1700 | 1 |  |  |  |  | 1080
458 | Si3N4 | 98 | 98 | 0.55 | 97 | 3 | 1.1 | 0.8 | SiC | 16 | MoSi2 | 10 | Y2O3 | 4 | Al2O3 | 3 | AlN | 2 | Air pressure sintering | 0.7 | 1800 | 4 | Hot isostatic pressing sintering | 98 | 1700 | 1 |  |  |  |  | 1080
459 | Si3N4 | 98 | 98 | 0.55 | 97 | 3 | 1.1 | 0.8 | SiC | 16 | WC | 10 | Y2O3 | 4 | Al2O3 | 3 | AlN | 2 | Air pressure sintering | 0.7 | 1800 | 4 | Hot isostatic pressing sintering | 98 | 1700 | 1 |  |  |  |  | 1050
460 | Si3N4 | 98 | 98 | 0.55 | 97 | 3 | 1.1 | 0.8 | SiC | 16 | TaC | 10 | Y2O3 | 4 | Al2O3 | 3 | AlN | 2 | Air pressure sintering | 0.7 | 1800 | 4 | Hot isostatic pressing sintering | 98 | 1700 | 1 |  |  |  |  | 1100
461 | Si3N4 | 98 | 98 | 0.55 | 97 | 3 | 1.1 | 0.8 | SiC | 16 | NbC | 10 | Y2O3 | 4 | Al2O3 | 3 | AlN | 2 | Air pressure sintering | 0.7 | 1800 | 4 | Hot isostatic pressing sintering | 98 | 1700 | 1 |  |  |  |  | 1200
462 | Si3N4 | 98 | 98 | 0.55 | 97 | 3 | 1.1 | 0.8 | SiC | 16 | MoC2 | 10 | Er2O3 | 7 | Al2O3 | 3 | AlN | 2 | Air pressure sintering | 0.7 | 1800 | 4 | Hot isostatic pressing sintering | 98 | 1700 | 1 |  |  |  |  | 1100
463 | Si3N4 | 98 | 98 | 0.55 | 97 | 3 | 1.1 | 0.8 | SiC | 16 | MoC2 | 10 | CeO2 | 5 | Al2O3 | 3 | AlN | 2 | Air pressure sintering | 0.7 | 1800 | 4 | Hot isostatic pressing sintering | 98 | 1700 | 1 |  |  |  |  | 1010
464 | Si3N4 | 98 | 98 | 0.55 | 97 | 3 | 1.1 | 0.8 | SiC | 16 | MoC2 | 10 | Nd2O3 | 5 | Al2O3 | 3 | AlN | 2 | Air pressure sintering | 0.7 | 1800 | 4 | Hot isostatic pressing sintering | 98 | 1700 | 1 |  |  |  |  | 1080
465 | Si3N4 | 98 | 98 | 0.55 | 97 | 3 | 1.1 | 0.8 | SiC | 16 | MoC2 | 10 | Dy2O3 | 7 | Al2O3 | 3 | AlN | 2 | Air pressure sintering | 0.7 | 1800 | 4 | Hot isostatic pressing sintering | 30 | 1700 | 1 |  |  |  |  | 1100
466 | Si3N4 | 98 | 98 | 0.55 | 97 | 3 | 1.1 | 0.8 | SiC | 10 | MoC2 | 8 | Y2O3 | 4 | Al2O3 | 3 | AlN | 3 | Air pressure sintering | 0.7 | 1800 | 4 | Hot isostatic pressing sintering | 98 | 1700 | 1 |  |  |  |  | 1100
467 | Si3N4 | 98 | 98 | 0.55 | 97 | 3 | 1.1 | 0.8 | SiC | 30 | MoC2 | 6 | Y2O3 | 4 | Al2O3 | 3 | AlN | 3 | Air pressure sintering | 0.7 | 1800 | 4 | Hot isostatic pressing sintering | 98 | 1700 | 1 |  |  |  |  | 920
468 | Si3N4 | 98 | 98 | 0.55 | 97 | 3 | 1.1 | 0.8 | SiC | 17 | MoC2 | 2 | Y2O3 | 4 | Al2O3 | 3 | AlN | 3 | Air pressure sintering | 0.7 | 1800 | 4 | Hot isostatic pressing sintering | 98 | 1700 | 1 |  |  |  |  | 1070
469 | Si3N4 | 98 | 98 | 0.55 | 97 | 3 | 1.1 | 0.8 | SiC | 19 | MoC2 | 17 | Y2O3 | 4 | Al2O3 | 3 | AlN | 3 | Air pressure sintering | 0.7 | 1800 | 4 | Hot isostatic pressing sintering | 98 | 1700 | 1 |  |  |  |  | 890
470 | Si3N4 | 98 | 98 | 0.55 | 97 | 3 | 1.1 | 0.8 | SiC | 16 | MoC2 | 10 | Y2O3 | 1 | Al2O3 | 3 | AlN | 3 | Air pressure sintering | 0.9 | 1850 | 4 | Hot isostatic pressing sintering | 98 | 1700 | 1 |  |  |  |  | 870
471 | Si3N4 | 98 | 98 | 0.55 | 97 | 3 | 1.1 | 0.8 | SiC | 16 | MoC2 | 10 | Y2O3 | 12 | Al2O3 | 3 | AlN | 3 | Air pressure sintering | 0.7 | 1800 | 4 | Hot isostatic pressing sintering | 98 | 1700 | 1 |  |  |  |  | 900
472 | Si3N4 | 98 | 98 | 0.55 | 97 | 3 | 1.1 | 0.8 | SiC | 20 | MoC2 | 3 | Y2O3 | 4 | Al2O3 | 3 | AlN | 2 | Air pressure sintering | 0.7 | 1800 | 4 | Hot isostatic pressing sintering | 98 | 1700 | 1 |  |  |  |  | 890
473 | Si3N4 | 98 | 98 |  | 97 | 3 | 1.3 | 0.8 | Y2O3 | 5 | Al2O3 | 1.5 | [6 empty] | Air pressure sintering | 0.75 | 1900 | 6 | [8 empty] | 1020
474 | Si3N4 | 98 | 98 |  | 97 | 3 | 1.3 | 0.8 | Y2O3 | 5 | Al2O3 | 1.5 | [6 empty] | Air pressure sintering | 0.75 | 1900 | 6 | [8 empty] | 1010
475 | Si3N4 | 98 | 98 |  | 97 | 3 | 1.3 | 0.8 | Y2O3 | 5 | Al2O3 | 1.5 | [6 empty] | Air pressure sintering | 0.75 | 1900 | 6 | [8 empty] | 980
476 | Si3N4 | 98 | 98 |  | 97 | 3 | 1.3 | 0.8 | Y2O3 | 5 | Al2O3 | 1.5 | [6 empty] | Air pressure sintering | 0.75 | 1900 | 6 | [8 empty] | 1000
477 | Si3N4 | 98 | 98 | 0.6 | 97 | 3 | 1.5 | 0.8 | Y2O3 | 5 | Al2O3 | 1.5 | [6 empty] | Air pressure sintering | 0.75 | 1900 | 6 | [8 empty] | 900
478 | Si3N4 | 98 | 98 | 1.1 | 97 | 3 | 1.7 | 0.8 | Y2O3 | 5 | Al2O3 | 1.5 | [6 empty] | Air pressure sintering | 0.75 | 1900 | 6 | [8 empty] | 780
479 | Si3N4 | 98 | 98 |  | 97 | 3 | 1.3 | 0.8 | Y2O3 | 5 | Al2O3 | 0.5 | [6 empty] | Air pressure sintering | 0.75 | 1900 | 6 | [8 empty] | 940
480 | Si3N4 | 98 | 98 |  | 97 | 3 | 1.3 | 0.8 | Y2O3 | 5 | Al2O3 | 1 | [6 empty] | Air pressure sintering | 0.75 | 1900 | 6 | [8 empty] | 970
481 | Si3N4 | 98 | 98 |  | 97 | 3 | 1.3 | 0.8 | Y2O3 | 5 | Al2O3 | 2 | [6 empty] | Air pressure sintering | 0.75 | 1900 | 6 | [8 empty] | 1020
482 | Si3N4 | 98 | 98 |  | 97 | 3 | 1.3 | 0.8 | Y2O3 | 2 | Al2O3 | 2 | [6 empty] | Air pressure sintering | 0.75 | 1900 | 6 | [8 empty] | 900
483 | Si3N4 | 98 | 98 |  | 97 | 3 | 1.3 | 0.8 | Y2O3 | 7.5 | Al2O3 | 0.3 | [6 empty] | Air pressure sintering | 0.75 | 1900 | 6 | [8 empty] | 1010
484 | Si3N4 | 98 | 98 |  | 97 | 3 | 1.3 | 0.8 | Y2O3 | 5 | Al2O3 | 1 | [6 empty] | Air pressure sintering | 0.75 | 1900 | 6 | [8 empty] | 1000
485 | Si3N4 | 98 | 98 |  | 97 | 3 | 1.3 | 0.8 | Y2O3 | 5 | Al2O3 | 1 | [6 empty] | Air pressure sintering | 0.75 | 1900 | 6 | [8 empty] | 970
486 | Si3N4 | 98 | 98 |  | 97 | 3 | 1.3 | 0.8 | Y2O3 | 2 | Al2O3 | 1 | [6 empty] | Air pressure sintering | 0.75 | 1950 | 6 | [8 empty] | 950
487 | Si3N4 | 98 | 98 |  | 97 | 3 | 1.3 | 0.8 | Y2O3 | 5 | Al2O3 | 1 | [6 empty] | Air pressure sintering | 0.75 | 1950 | 6 | [8 empty] | 960
488 | Si3N4 | 98 | 98 |  | 97 | 3 | 1.3 | 0.8 | Y2O3 | 5 | Al2O3 | 0.1 | [6 empty] | Air pressure sintering | 0.75 | 1900 | 6 | [8 empty] | 800
489 | Si3N4 | 98 | 98 |  | 97 | 3 | 1.3 | 0.8 | Y2O3 | 1 | Al2O3 | 2 | [6 empty] | Air pressure sintering | 0.75 | 1900 | 6 | [8 empty] | 720
490 | Si3N4 | 98 | 98 |  | 97 | 3 | 1.3 | 0.8 | Y2O3 | 5 | Al2O3 | 3 | [6 empty] | Air pressure sintering | 0.75 | 1900 | 6 | [8 empty] | 1050
491 | Si3N4 | 98 | 98 |  | 97 | 3 | 1.3 | 0.8 | Y2O3 | 10 | Al2O3 | 1 | [6 empty] | Air pressure sintering | 0.75 | 1900 | 6 | [8 empty] | 850
492 | Si3N4 | 98 | 98 |  | 97 | 3 | 1.3 | 0.8 | CeO2 | 5 | Al2O3 | 1.5 | [6 empty] | Air pressure sintering | 0.75 | 1900 | 6 | [8 empty] | 980
493 | Si3N4 | 98 | 98 |  | 97 | 3 | 1.3 | 0.8 | Nd2O3 | 5 | Al2O3 | 1.5 | [6 empty] | Air pressure sintering | 0.75 | 1900 | 6 | [8 empty] | 950
494 | Si3N4 | 98 | 98 |  | 97 | 3 | 1.3 | 0.8 | Yb2O3 | 5 | Al2O3 | 1.5 | [6 empty] | Air pressure sintering | 0.75 | 1900 | 6 | [8 empty] | 1020
495 | Si3N4 | 98 | 98 |  | 97 | 3 | 1.3 | 0.8 | Dy2O3 | 5 | Al2O3 | 1.5 | [6 empty] | Air pressure sintering | 0.75 | 1900 | 6 | [8 empty] | 1000
496 | Si3N4 | 98 | 98 |  | 97 | 3 | 1.3 | 0.8 | Y2O3 | 5 | AlN | 1.5 | [6 empty] | Air pressure sintering | 0.75 | 1900 | 6 | [8 empty] | 1000
497 | Si3N4 | 98 | 98 |  | 97 | 3 | 1.3 | 0.8 | Y2O3 | 5 | AlN | 1.5 | [6 empty] | Air pressure sintering | 0.75 | 1900 | 6 | [8 empty] | 980
498 | Si3N4 | 98 | 98 |  | 97 | 3 | 1.3 | 0.8 | Y2O3 | 5 | AlN | 1.5 | [6 empty] | Air pressure sintering | 0.75 | 1900 | 6 | [8 empty] | 930
499 | Si3N4 | 98 | 98 |  | 97 | 3 | 1.3 | 0.8 | Y2O3 | 5 | AlN | 1.5 | [6 empty] | Air pressure sintering | 0.75 | 1900 | 6 | [8 empty] | 950
500 | Si3N4 | 98 | 98 | 0.6 | 93 | 3 | 1.3 | 0.8 | Y2O3 | 5 | AlN | 1.5 | [6 empty] | Air pressure sintering | 0.75 | 1900 | 6 | [8 empty] | 900
501 | Si3N4 | 98 | 98 | 1.1 | 91 | 3 | 1.3 | 0.8 | Y2O3 | 5 | AlN | 1.5 | [6 empty] | Air pressure sintering | 0.75 | 1900 | 6 | [8 empty] | 700
502 | Si3N4 | 98 | 98 |  | 97 | 3 | 1.3 | 0.8 | Y2O3 | 5 | AlN | 0.3 | [6 empty] | Air pressure sintering | 0.75 | 1900 | 6 | [8 empty] | 840
503 | Si3N4 | 98 | 98 |  | 97 | 3 | 1.3 | 0.8 | Y2O3 | 5 | AlN | 1 | [6 empty] | Air pressure sintering | 0.75 | 1900 | 6 | [8 empty] | 950
504 | Si3N4 | 98 | 98 |  | 97 | 3 | 1.3 | 0.8 | Y2O3 | 5 | AlN | 2 | [6 empty] | Air pressure sintering | 0.75 | 1900 | 6 | [8 empty] | 1000
505 | Si3N4 | 98 | 98 |  | 97 | 3 | 1.3 | 0.8 | Y2O3 | 2 | AlN | 2 | [6 empty] | Air pressure sintering | 0.75 | 1900 | 6 | [8 empty] | 920
506 | Si3N4 | 98 | 98 |  | 97 | 3 | 1.3 | 0.8 | Y2O3 | 7.5 | AlN | 0.3 | [6 empty] | Air pressure sintering | 0.75 | 1900 | 6 | [8 empty] | 980
507 | Si3N4 | 98 | 98 |  | 97 | 3 | 1.3 | 0.8 | Y2O3 | 5 | AlN | 1 | [6 empty] | Air pressure sintering | 0.75 | 1900 | 6 | [8 empty] | 1000
508 | Si3N4 | 98 | 98 |  | 97 | 3 | 1.3 | 0.8 | Y2O3 | 5 | AlN | 1 | [6 empty] | Air pressure sintering | 0.75 | 1900 | 6 | [8 empty] | 960
509 | Si3N4 | 98 | 98 |  | 97 | 3 | 1.3 | 0.8 | Y2O3 | 2 | AlN | 1 | [6 empty] | Air pressure sintering | 0.75 | 1950 | 6 | [8 empty] | 900
510 | Si3N4 | 98 | 98 |  | 97 | 3 | 1.3 | 0.8 | Y2O3 | 5 | AlN | 1 | [6 empty] | Air pressure sintering | 0.75 | 1950 | 6 | [8 empty] | 950
511 | Si3N4 | 98 | 98 |  | 97 | 3 | 1.3 | 0.8 | Y2O3 | 5 | AlN | 0.5 | [6 empty] | Air pressure sintering | 0.75 | 1900 | 6 | [8 empty] | 1050
512 | Si3N4 | 98 | 98 |  | 97 | 3 | 1.3 | 0.8 | Y2O3 | 5 | AlN | 1 | [6 empty] | Air pressure sintering | 0.75 | 1900 | 6 | [8 empty] | 1080
513 | Si3N4 | 98 | 98 |  | 97 | 3 | 1.3 | 0.8 | Y2O3 | 5 | AlN | 0.3 | [6 empty] | Air pressure sintering | 0.75 | 1900 | 6 | [8 empty] | 1070
514 | Si3N4 | 98 | 98 |  | 97 | 3 | 1.3 | 0.8 | Y2O3 | 1 | AlN | 2 | [6 empty] | Air pressure sintering | 0.75 | 1900 | 6 | [8 empty] | 700
515 | Si3N4 | 98 | 98 |  | 97 | 3 | 1.3 | 0.8 | Y2O3 | 5 | AlN | 3 | [6 empty] | Air pressure sintering | 0.75 | 1900 | 6 | [8 empty] | 1000
516 | Si3N4 | 98 | 98 |  | 97 | 3 | 1.3 | 0.8 | Y2O3 | 10 | AlN | 1 | [6 empty] | Air pressure sintering | 0.75 | 1900 | 6 | [8 empty] | 860
517 | Si3N4 | 98 | 98 |  | 97 | 3 | 1.3 | 0.8 | CeO2 | 5 | AlN | 1.5 | [6 empty] | Air pressure sintering | 0.75 | 1900 | 6 | [8 empty] | 950
518 | Si3N4 | 98 | 98 |  | 97 | 3 | 1.3 | 0.8 | Nd2O3 | 5 | AlN | 1.5 | [6 empty] | Air pressure sintering | 0.75 | 1900 | 6 | [8 empty] | 980
519 | Si3N4 | 98 | 98 |  | 97 | 3 | 1.3 | 0.8 | Yb2O3 | 5 | AlN | 1.5 | [6 empty] | Air pressure sintering | 0.75 | 1900 | 6 | [8 empty] | 950
520 | Si3N4 | 98 | 98 |  | 97 | 3 | 1.3 | 0.8 | Dy2O3 | 5 | AlN | 1.5 | [6 empty] | Air pressure sintering | 0.75 | 1900 | 6 | [8 empty] | 1010
521 | Si3N4 | 98 | 98 |  | 97 | 3 | 1.3 | 0.8 | Y2O3 | 5 | HfO2 | 1.5 | [6 empty] | Air pressure sintering | 0.75 | 1900 | 6 | [8 empty] | 1000
522 | Si3N4 | 98 | 98 |  | 97 | 3 | 1.3 | 0.8 | Y2O3 | 5 | HfO2 | 1.5 | [6 empty] | Air pressure sintering | 0.75 | 1900 | 6 | [8 empty] | 1000
523 | Si3N4 | 98 | 98 |  | 97 | 3 | 1.3 | 0.8 | Y2O3 | 5 | HfO2 | 1.5 | [6 empty] | Air pressure sintering | 0.75 | 1900 | 6 | [8 empty] | 980
524 | Si3N4 | 98 | 98 |  | 97 | 3 | 1.3 | 0.8 | Y2O3 | 5 | HfO2 | 1.5 | [6 empty] | Air pressure sintering | 0.75 | 1900 | 6 | [8 empty] | 950
525 | Si3N4 | 98 | 98 | 0.6 | 93 | 3 | 1.5 | 0.8 | Y2O3 | 5 | HfO2 | 1.5 | [6 empty] | Air pressure sintering | 0.75 | 1900 | 6 | [8 empty] | 900
526 | Si3N4 | 98 | 98 | 1.1 | 91 | 7 | 1.7 | 0.8 | Y2O3 | 5 | HfO2 | 1.5 | [6 empty] | Air pressure sintering | 0.75 | 1900 | 6 | [8 empty] | 700
527 | Si3N4 | 98 | 98 |  | 97 | 3 | 1.3 | 0.8 | Y2O3 | 5 | HfO2 | 0.2 | [6 empty] | Air pressure sintering | 0.75 | 1900 | 6 | [8 empty] | 850
528 | Si3N4 | 98 | 98 |  | 97 | 3 | 1.3 | 0.8 | Y2O3 | 5 | HfO2 | 1 | [6 empty] | Air pressure sintering | 0.75 | 1900 | 6 | [8 empty] | 980
529 | Si3N4 | 98 | 98 |  | 97 | 3 | 1.3 | 0.8 | Y2O3 | 5 | HfO2 | 3 | [6 empty] | Air pressure sintering | 0.75 | 1900 | 6 | [8 empty] | 1080
530 | Si3N4 | 98 | 98 |  | 97 | 3 | 1.3 | 0.8 | Y2O3 | 2 | HfO2 | 3 | [6 empty] | Air pressure sintering | 0.75 | 1900 | 6 | [8 empty] | 950
531 | Si3N4 | 98 | 98 |  | 97 | 3 | 1.3 | 0.8 | Y2O3 | 7.5 | HfO2 | 0.5 | [6 empty] | Air pressure sintering | 0.75 | 1900 | 6 | [8 empty] | 880
532 | Si3N4 | 98 | 98 |  | 97 | 3 | 1.3 | 0.8 | Y2O3 | 5 | HfO2 | 1 | [6 empty] | Air pressure sintering | 0.75 | 1900 | 6 | [8 empty] | 1000
533 | Si3N4 | 98 | 98 |  | 97 | 3 | 1.3 | 0.8 | Y2O3 | 5 | HfC | 1 | [6 empty] | Air pressure sintering | 0.75 | 1900 | 6 | [8 empty] | 980
534 | Si3N4 | 98 | 98 |  | 97 | 3 | 1.3 | 0.8 | Y2O3 | 5 | HfN | 1 | [6 empty] | Air pressure sintering | 0.75 | 1900 | 6 | [8 empty] | 950
535 | Si3N4 | 98 | 98 |  | 97 | 3 | 1.3 | 0.8 | Y2O3 | 5 | HfSi2 | 1 | [6 empty] | Air pressure sintering | 0.75 | 1900 | 6 | [8 empty] | 930
536 | Si3N4 | 98 | 98 |  | 97 | 3 | 1.3 | 0.8 | Y2O3 | 5 | HfB2 | 1 | [6 empty] | Air pressure sintering | 0.75 | 1900 | 6 | [8 empty] | 900
537 | Si3N4 | 98 | 98 |  | 97 | 3 | 1.3 | 0.8 | Y2O3 | 5 | TiO2 | 1 | [6 empty] | Air pressure sintering | 0.75 | 1900 | 6 | [8 empty] | 980
538 | Si3N4 | 98 | 98 |  | 97 | 3 | 1.3 | 0.8 | Y2O3 | 5 | ZrO2 | 1 | [6 empty] | Air pressure sintering | 0.75 | 1900 | 6 | [8 empty] | 1050
539 | Si3N4 | 98 | 98 |  | 97 | 3 | 1.3 | 0.8 | Y2O3 | 5 | V2O5 | 1 | [6 empty] | Air pressure sintering | 0.75 | 1900 | 6 | [8 empty] | 950
540 | Si3N4 | 98 | 98 |  | 97 | 3 | 1.3 | 0.8 | Y2O3 | 5 | Nb2O5 | 1 | [6 empty] | Air pressure sintering | 0.75 | 1900 | 6 | [8 empty] | 900
541 | Si3N4 | 98 | 98 |  | 97 | 3 | 1.3 | 0.8 | Y2O3 | 5 | Ta2O5 | 1 | [6 empty] | Air pressure sintering | 0.75 | 1900 | 6 | [8 empty] | 920
542 | Si3N4 | 98 | 98 |  | 97 | 3 | 1.3 | 0.8 | Y2O3 | 5 | Cr2O3 | 1 | [6 empty] | Air pressure sintering | 0.75 | 1900 | 6 | [8 empty] | 950
543 | Si3N4 | 98 | 98 |  | 97 | 3 | 1.3 | 0.8 | Y2O3 | 5 | MoO3 | 1 | [6 empty] | Air pressure sintering | 0.75 | 1900 | 6 | [8 empty] | 930
544 | Si3N4 | 98 | 98 |  | 97 | 3 | 1.3 | 0.8 | Y2O3 | 5 | WO3 | 1 | [6 empty] | Air pressure sintering | 0.75 | 1900 | 6 | [8 empty] | 900
545 | Si3N4 | 98 | 98 |  | 97 | 3 | 1.3 | 0.8 | Y2O3 | 5 | TiC | 1 | [6 empty] | Air pressure sintering | 0.75 | 1900 | 6 | [8 empty] | 950
546 | Si3N4 | 98 | 98 |  | 97 | 3 | 1.3 | 0.8 | Y2O3 | 5 | WC | 1 | [6 empty] | Air pressure sintering | 0.75 | 1900 | 6 | [8 empty] | 930
547 | Si3N4 | 98 | 98 |  | 97 | 3 | 1.3 | 0.8 | Y2O3 | 5 | TiB2 | 0.5 | [6 empty] | Air pressure sintering | 0.75 | 1900 | 6 | [8 empty] | 970
548 | Si3N4 | 98 | 98 |  | 97 | 3 | 1.3 | 0.8 | Y2O3 | 5 | HfO2 | 0.5 | TiO2 | 0.5 |  |  |  |  | Air pressure sintering | 0.75 | 1900 | 6 | [8 empty] | 1020
549 | Si3N4 | 98 | 98 |  | 97 | 3 | 1.3 | 0.8 | Y2O3 | 5 | ZrO2 | 0.5 | Cr2O3 | 0.5 |  |  |  |  | Air pressure sintering | 0.75 | 1900 | 6 | [8 empty] | 980
550 | Si3N4 | 98 | 98 |  | 97 | 3 | 1.3 | 0.8 | Y2O3 | 5 | HfO2 | 0.5 | TiC | 0.5 |  |  |  |  | Air pressure sintering | 0.75 | 1900 | 6 | [8 empty] | 1000
551 | Si3N4 | 98 | 98 |  | 97 | 3 | 1.3 | 0.8 | Y2O3 | 5 | HfO2 | 0.5 | Al2O3 | 0.1 |  |  |  |  | Air pressure sintering | 0.75 | 1900 | 6 | [8 empty] | 980
552 | Si3N4 | 98 | 98 |  | 97 | 3 | 1.3 | 0.8 | Y2O3 | 5 | TiC | 0.2 | Al2O3 | 2 |  |  |  |  | Air pressure sintering | 0.75 | 1900 | 6 | [8 empty] | 1000
553 | Si3N4 | 98 | 98 |  | 97 | 3 | 1.3 | 0.8 | Y2O3 | 5 | HfO2 | 0.5 | AlN | 0.5 |  |  |  |  | Air pressure sintering | 0.75 | 1900 | 6 | [8 empty] | 990
554 | Si3N4 | 98 | 98 |  | 97 | 3 | 1.3 | 0.8 | Y2O3 | 5 | HfO2 | 0.2 | AlN | 2 |  |  |  |  | Air pressure sintering | 0.75 | 1900 | 6 | [8 empty] | 900
555 | Si3N4 | 98 | 98 |  | 97 | 3 | 1.3 | 0.8 | Y2O3 | 5 | HfO2 | 0.5 | Al2O3 | 0.1 | AlN | 0.3 |  |  | Air pressure sintering | 0.75 | 1900 | 6 | [8 empty] | 1020
556 | Si3N4 | 98 | 98 |  | 97 | 3 | 1.3 | 0.8 | Y2O3 | 5 | Cr2O3 | 0.2 | Al2O3 | 1 | AlN | 1 |  |  | Air pressure sintering | 0.75 | 1900 | 6 | [8 empty] | 1050
557 | Si3N4 | 98 | 98 |  | 97 | 3 | 1.3 | 0.8 | Y2O3 | 5 | TiO2 | 2 | Al2O3 | 0.1 | AlN | 0.1 |  |  | Air pressure sintering | 0.75 | 1900 | 6 | [8 empty] | 1000
558 | Si3N4 | 98 | 98 |  | 97 | 3 | 1.3 | 0.8 | Y2O3 | 5 | HfO2 | 0.1 | [6 empty] | Air pressure sintering | 0.75 | 1900 | 6 | [8 empty] | 780
559 | Si3N4 | 98 | 98 |  | 97 | 3 | 1.3 | 0.8 | Y2O3 | 1 | HfO2 | 2 | [6 empty] | Air pressure sintering | 0.75 | 1900 | 6 | [8 empty] | 680
560 | Si3N4 | 98 | 98 |  | 97 | 3 | 1.3 | 0.8 | Y2O3 | 5 | HfO2 | 5 | [6 empty] | Air pressure sintering | 0.75 | 1900 | 6 | [8 empty] | 880
561 | Si3N4 | 98 | 98 |  | 97 | 3 | 1.3 | 0.8 | Y2O3 | 10 | HfO2 | 0.5 | [6 empty] | Air pressure sintering | 0.75 | 1900 | 6 | [8 empty] | 850
562 | Si3N4 | 98 | 98 |  | 97 | 3 | 1.3 | 0.8 | Y2O3 | 5 | TiO2 | 0.5 | [6 empty] | Air pressure sintering | 0.75 | 1900 | 6 | [8 empty] | 900
563 | Si3N4 | 98 | 98 |  | 97 | 3 | 1.3 | 0.8 | Y2O3 | 5 | HfO2 | 0.5 | AlN | 3 |  |  |  |  | Air pressure sintering | 0.75 | 1900 | 6 | [8 empty] | 800
564 | Si3N4 | 98 | 98 |  | 97 | 3 | 1.3 | 0.8 | Y2O3 | 5 | HfO2 | 0.2 | Al2O3 | 3 |  |  |  |  | Air pressure sintering | 0.75 | 1900 | 6 | [8 empty] | 980
565 | Si3N4 | 98 | 98 | 0.5-0.8 | 95 | 5 | 1.27 | 0.8 | MgSiN2 | 2 | YbF3 | 3 | [6 empty] | Hot pressing sintering | 25 | 1750 | 2 | [8 empty] | 916.1
566 | Si3N4 | 98 | 98 | 0.5-0.8 | 95 | 5 | 1.27 | 0.8 | MgSiN2 | 2 | YbF3 | 3 | [6 empty] | Hot pressing sintering | 25 | 1750 | 2 | [8 empty] | 862.1
567 | Si3N4 | 98 | 98 | 0.5-0.8 | 95 | 5 | 1.27 | 0.8 | MgSiN2 | 2 | YbF3 | 3 | [6 empty] | Hot pressing sintering | 25 | 1750 | 2 | [8 empty] | 792.1
568 | Si3N4 | 98 | 98 | 0.5-0.8 | 95 | 5 | 0.979 | 0.8 | MgSiN2 | 2 | YF3 | 3 | [6 empty] | Hot pressing sintering | 25 | 1750 | 2 | [8 empty] | 890.8
569 | Si3N4 | 98 | 98 | 0.5-0.8 | 95 | 5 | 0.969 | 0.8 | MgSiN2 | 2 | YF3 | 3 | [6 empty] | Hot pressing sintering | 25 | 1750 | 2 | [8 empty] | 871.4
570 | Si3N4 | 98 | 98 | 0.5-0.8 | 95 | 5 | 0.969 | 0.8 | MgSiN2 | 2 | YF3 | 3 | [6 empty] | Hot pressing sintering | 25 | 1750 | 2 | [8 empty] | 727.8
571 | Si3N4 | 98 | 98 | 0.5-0.8 | 95 | 5 | 0.969 | 0.8 | MgSiN2 | 2 | YF3 | 3 | [6 empty] | Hot pressing sintering | 25 | 1750 | 2 | [8 empty] | 699.6
572 | Si3N4 | 99 | 98 | 0.7 | 90 | 10 | 1.5 | 0.8 | BeO | 1.3 | Ga2O3 | 7.8 | Al2O3 | 0.9 |  |  |  |  | Hot pressing sintering | 30 | 1750 | 0.5 | [8 empty] | 1100
573 | Si3N4 | 99 | 98 | 0.7 | 90 | 10 | 1.5 | 0.8 | BeO | 1.5 | Ga2O3 | 6.5 | Al2O3 | 20 |  |  |  |  | Hot pressing sintering | 30 | 1750 | 0.5 | [8 empty] | 1180
574 | Si3N4 | 99 | 98 | 0.35 | 85 | 15 | 1.5 | 0.8 | BeO | 0.9 | Ga2O3 | 4.1 | [6 empty] | Hot pressing sintering | 20 | 1700 | 0.5 | [8 empty] | 1120
575 | Si3N4 | 99 | 98 | 3.5 | 30 | 70 | 1.5 | 0.8 | BeO | 0.8 | Ga2O3 | 5.2 | [6 empty] | Hot pressing sintering | 25 | 1700 | 1 | [8 empty] | 980
576 | Si3N4 | 99 | 98 | 0.7 | 90 | 10 | 1.5 | 0.8 | BeO | 2 | Ga2O3 | 1 | Al2O3 | 7 |  |  |  |  | Hot pressing sintering | 30 | 1750 | 0.5 | [8 empty] | 430
577 | Si3N4 | 98 | 98 | 0.5 | 95 | 5 | 1.5 | 0.8 | Y2O3 | 5.7 | Al2O3 | 1.3 | [6 empty] | Air pressure sintering | 0.1 | 1800 | 1.5 | [8 empty] | 651
578 | Si3N4 | 98 | 98 | 0.5 | 95 | 5 | 1.5 | 0.8 | Y2O3 | 4 | Al2O3 | 3 | [6 empty] | Air pressure sintering | 0.1 | 1800 | 1.5 | [8 empty] | 564
579 | Si3N4 | 98 | 98 | 0.5 | 95 | 5 | 1.5 | 0.8 | Y2O3 | 4.1 | Al2O3 | 1 | [6 empty] | Air pressure sintering | 0.1 | 1800 | 1.5 | [8 empty] | 444
580 | Si3N4 | 98 | 98 | 0.5 | 95 | 5 | 1.5 | 0.8 | Y2O3 | 2.9 | Al2O3 | 2.2 | [6 empty] | Air pressure sintering | 0.1 | 1800 | 1.5 | [8 empty] | 399
581 | Si3N4 | 98 | 98 | 0.5 | 95 | 5 | 1.5 | 0.8 | Y2O3 | 10 | Al2O3 | 2.3 | [6 empty] | Air pressure sintering | 0.1 | 1800 | 1.5 | [8 empty] | 612
582 | Si3N4 | 98 | 98 | 0.5 | 95 | 5 | 1.5 | 0.8 | Y2O3 | 10 | Al2O3 | 2.3 | TiO2 | 1.8 |  |  |  |  | Air pressure sintering | 0.1 | 1800 | 1.5 | [8 empty] | 633
583 | Si3N4 | 98 | 98 | 0.5 | 95 | 5 | 1.5 | 0.8 | Y2O3 | 10.9 | Al2TiO5 | 4.1 | [6 empty] | Air pressure sintering | 0.1 | 1800 | 1.5 | [8 empty] | 728
584 | Si3N4 | 98 | 98 |  | 95 | 5 | 1.81 | 0.8 | MgO | 4.7 | CaO | 0.2 | Y2O3 | 11.2 |  |  |  |  | Hot pressing sintering | 6.89 | 1200 | 0.5 | Hot pressing sintering | 34.48 | 1825 | 0.75 |  |  |  |  | 890
585 | Si3N4 | 98 | 98 | 0.9 | 95 | 5 | 1 | 0.8 | Y2O3 | 8 | MgO | 0.5 | [6 empty] | Atmosphere sintering | 0 | 1800 | 4 | [8 empty] | 950
586 | Si3N4 | 98 | 98 | 0.9 | 95 | 5 | 1 | 0.8 | Sm2O3 | 8 | MgO | 0.5 | [6 empty] | Atmosphere sintering | 0 | 1800 | 4 | [8 empty] | 900
587 | Si3N4 | 98 | 98 | 0.9 | 95 | 5 | 1 | 0.8 | Yb2O3 | 8 | MgO | 0.5 | [6 empty] | Atmosphere sintering | 0 | 1800 | 4 | [8 empty] | 900
588 | Si3N4 | 98 | 98 | 0.9 | 95 | 5 | 1 | 0.8 | Y2O3 | 4 | MgO | 0.5 | Yb2O3 | 4 |  |  |  |  | Atmosphere sintering | 0 | 1800 | 4 | [8 empty] | 900
589 | Si3N4 | 98 | 98 | 0.9 | 95 | 5 | 1 | 0.8 | Y2O3 | 4 | MgO | 0.5 | Sm2O3 | 4 |  |  |  |  | Atmosphere sintering | 0 | 1800 | 4 | [8 empty] | 1000
590 | Si3N4 | 98 | 98 | 0.9 | 95 | 5 | 1 | 0.8 | Yb2O3 | 4 | MgO | 0.5 | Sm2O3 | 4 |  |  |  |  | Atmosphere sintering | 0 | 1800 | 4 | [8 empty] | 950
591 | Si3N4 | 98 | 98 | 0.9 | 95 | 5 | 1 | 0.8 | Y2O3 | 8 | TiO2 | 0.5 | [6 empty] | Atmosphere sintering | 0 | 1800 | 4 | [8 empty] | 900
592 | Si3N4 | 98 | 98 | 0.9 | 95 | 5 | 1 | 0.8 | Y2O3 | 8 | Ta2O3 | 0.5 | [6 empty] | Atmosphere sintering | 0 | 1800 | 4 | [8 empty] | 1000
593 | Si3N4 | 98 | 98 | 0.9 | 95 | 5 | 1 | 0.8 | Y2O3 | 8 | Li2O | 0.5 | [6 empty] | Atmosphere sintering | 0 | 1800 | 4 | [8 empty] | 900
594 | Si3N4 | 98 | 98 | 0.9 | 95 | 5 | 1 | 0.8 | Y2O3 | 8 | CaO | 0.5 | [6 empty] | Atmosphere sintering | 0 | 1800 | 4 | [8 empty] | 880
595 | Si3N4 | 98 | 98 | 0.9 | 95 | 5 | 1 | 0.8 | Y2O3 | 4 | Sm2O3 | 4 | MgO | 1 |  |  |  |  | Atmosphere sintering | 0 | 1800 | 4 | [8 empty] | 1000
596 | Si3N4 | 98 | 98 | 0.9 | 95 | 5 | 1 | 0.8 | Y2O3 | 0.4 | MgO | 1 | [6 empty] | Atmosphere sintering | 0 | 1800 | 4 | [8 empty] | 680
597 | Si3N4 | 98 | 98 | 0.9 | 95 | 5 | 1 | 0.8 | Y2O3 | 15 | MgO | 0.5 | [6 empty] | Atmosphere sintering | 0 | 1800 | 4 | [8 empty] | 850
598 | Si3N4 | 98 | 98 | 0.9 | 95 | 5 | 1 | 0.8 | Sm2O3 | 0.4 | TiO2 | 5 | [6 empty] | Atmosphere sintering | 0 | 1800 | 4 | [8 empty] | 500
599 | Si3N4 | 98 | 98 | 0.9 | 95 | 5 | 1 | 0.8 | Sm2O3 | 15 | [8 empty] | Atmosphere sintering | 0 | 1800 | 4 | [8 empty] | 830
600 | Si3N4 | 98 | 98 | 0.9 | 95 | 5 | 1 | 0.8 | Yb2O3 | 0.4 | CaO | 1 | [6 empty] | Atmosphere sintering | 0 | 1800 | 4 | [8 empty] | 600
601 | Si3N4 | 98 | 98 | 0.9 | 95 | 5 | 1 | 0.8 | Yb2O3 | 15 | [8 empty] | Atmosphere sintering | 0 | 1800 | 4 | [8 empty] | 800
602 | Si3N4 | 98 | 98 | 0.55 | 97 | 3 | 1.3 | 0.8 | Ho2O3 | 12.5 | [8 empty] | Atmosphere sintering | 0 | 700 | 2 | Atmosphere sintering | 0 | 1950 | 6 |  |  |  |  | 820
603 | Si3N4 | 98 | 98 | 0.55 | 97 | 3 | 1.3 | 0.8 | Ho2O3 | 12.5 | [8 empty] | Atmosphere sintering | 0 | 700 | 2 | Atmosphere sintering | 0 | 1950 | 6 |  |  |  |  | 800
604 | Si3N4 | 98 | 98 | 0.55 | 97 | 3 | 1.3 | 0.8 | Ho2O3 | 12.5 | [8 empty] | Atmosphere sintering | 0 | 700 | 2 | Atmosphere sintering | 0 | 1950 | 6 |  |  |  |  | 710
605 | Si3N4 | 98 | 98 | 0.55 | 97 | 3 | 1.3 | 0.8 | Ho2O3 | 12.5 | [8 empty] | Atmosphere sintering | 0 | 700 | 2 | Atmosphere sintering | 0 | 1950 | 6 |  |  |  |  | 860
606 | Si3N4 | 98 | 98 | 0.6 | 93 | 3 | 1.5 | 0.8 | Ho2O3 | 12.5 | [8 empty] | Atmosphere sintering | 0 | 700 | 2 | Atmosphere sintering | 0 | 1950 | 6 |  |  |  |  | 815
607 | Si3N4 | 98 | 98 | 0.6 | 91 | 7 | 1.7 | 0.8 | Ho2O3 | 12.5 | [8 empty] | Atmosphere sintering | 0 | 700 | 2 | Atmosphere sintering | 0 | 1950 | 6 |  |  |  |  | 640
608 | Si3N4 | 98 | 98 | 0.55 | 97 | 3 | 1.3 | 0.8 | Ho2O3 | 8 | [8 empty] | Atmosphere sintering | 0 | 700 | 2 | Atmosphere sintering | 0 | 1950 | 6 |  |  |  |  | 845
609 | Si3N4 | 98 | 98 | 0.55 | 97 | 3 | 1.3 | 0.8 | Ho2O3 | 8 | [8 empty] | Atmosphere sintering | 0 | 700 | 2 | Atmosphere sintering | 0 | 1950 | 6 |  |  |  |  | 820
610 | Si3N4 | 98 | 98 | 0.55 | 97 | 3 | 1.3 | 0.8 | Ho2O3 | 8 | [8 empty] | Atmosphere sintering | 0 | 700 | 2 | Atmosphere sintering | 0 | 1900 | 6 |  |  |  |  | 800
611 | Si3N4 | 98 | 98 | 0.55 | 97 | 3 | 1.3 | 0.8 | Ho2O3 | 10 | [8 empty] | Atmosphere sintering | 0 | 700 | 2 | Atmosphere sintering | 0 | 1950 | 6 |  |  |  |  | 820
612 | Si3N4 | 98 | 98 | 0.55 | 97 | 3 | 1.3 | 0.8 | Ho2O3 | 10 | [8 empty] | Atmosphere sintering | 0 | 700 | 2 | Atmosphere sintering | 0 | 1950 | 6 |  |  |  |  | 705
613 | Si3N4 | 98 | 98 | 0.55 | 97 | 3 | 1.3 | 0.8 | Ho2O3 | 10 | [8 empty] | Atmosphere sintering | 0 | 700 | 2 | Atmosphere sintering | 0 | 1900 | 6 |  |  |  |  | 805
614 | Si3N4 | 98 | 98 | 0.55 | 97 | 3 | 1.3 | 0.8 | Ho2O3 | 12.5 | [8 empty] | Atmosphere sintering | 0 | 700 | 2 | Atmosphere sintering | 0 | 1975 | 6 |  |  |  |  | 760
615 | Si3N4 | 98 | 98 | 0.55 | 97 | 3 | 1.3 | 0.8 | Ho2O3 | 12.5 | [8 empty] | Atmosphere sintering | 0 | 700 | 2 | Atmosphere sintering | 0 | 1900 | 6 |  |  |  |  | 795
616 | Si3N4 | 98 | 98 | 0.55 | 97 | 3 | 1.3 | 0.8 | Ho2O3 | 15 | [8 empty] | Atmosphere sintering | 0 | 700 | 2 | Atmosphere sintering | 0 | 1950 | 6 |  |  |  |  | 780
617 | Si3N4 | 98 | 98 | 0.55 | 97 | 3 | 1.3 | 0.8 | Ho2O3 | 15 | [8 empty] | Atmosphere sintering | 0 | 700 | 2 | Atmosphere sintering | 0 | 200 | 6 |  |  |  |  | 700
618 | Si3N4 | 98 | 98 | 0.55 | 97 | 3 | 1.3 | 0.8 | Ho2O3 | 15 | [8 empty] | Atmosphere sintering | 0 | 700 | 2 | Atmosphere sintering | 0 | 1950 | 6 |  |  |  |  | 730
619 | Si3N4 | 98 | 98 | 0.55 | 97 | 3 | 1.3 | 0.8 | Ho2O3 | 17.5 | [8 empty] | Atmosphere sintering | 0 | 700 | 2 | Atmosphere sintering | 0 | 1950 | 6 |  |  |  |  | 75
620 | Si3N4 | 98 | 98 | 0.55 | 97 | 3 | 1.3 | 0.8 | Ho2O3 | 17.5 | [8 empty] | Atmosphere sintering | 0 | 700 | 2 | Atmosphere sintering | 0 | 2000 | 6 |  |  |  |  | 700
621 | Si3N4 | 98 | 98 | 0.55 | 97 | 3 | 1.3 | 0.8 | Ho2O3 | 17.5 | [8 empty] | Atmosphere sintering | 0 | 700 | 2 | Atmosphere sintering | 0 | 2000 | 6 |  |  |  |  | 680
622 | Si3N4 | 98 | 98 | 0.55 | 97 | 3 | 1.3 | 0.8 | Y2O3 | 5 | HfO2 | 1 | [6 empty] | Atmosphere sintering | 0 | 700 | 2 | Atmosphere sintering | 0 | 1900 | 6 |  |  |  |  | 980
623 | Si3N4 | 98 | 98 | 0.55 | 97 | 3 | 1.3 | 0.8 | Y2O3 | 5 | HfC | 1 | [6 empty] | Atmosphere sintering | 0 | 700 | 2 | Atmosphere sintering | 0 | 1900 | 6 |  |  |  |  | 960
624 | Si3N4 | 98 | 98 | 0.55 | 97 | 3 | 1.3 | 0.8 | Y2O3 | 5 | HfN | 1 | [6 empty] | Atmosphere sintering | 0 | 700 | 2 | Atmosphere sintering | 0 | 1950 | 6 |  |  |  |  | 930
625 | Si3N4 | 98 | 98 | 0.55 | 97 | 3 | 1.3 | 0.8 | Y2O3 | 5 | HfSi2 | 1 | [6 empty] | Atmosphere sintering | 0 | 700 | 2 | Atmosphere sintering | 0 | 1950 | 6 |  |  |  |  | 910
626 | Si3N4 | 98 | 98 | 0.55 | 97 | 3 | 1.3 | 0.8 | Y2O3 | 5 | HfB2 | 1 | [6 empty] | Atmosphere sintering | 0 | 700 | 2 | Atmosphere sintering | 0 | 1900 | 6 |  |  |  |  | 880
627 | Si3N4 | 98 | 98 | 0.55 | 97 | 3 | 1.3 | 0.8 | Y2O3 | 5 | TiO2 | 1 | [6 empty] | Atmosphere sintering | 0 | 700 | 2 | Atmosphere sintering | 0 | 1900 | 6 |  |  |  |  | 960
628 | Si3N4 | 98 | 98 | 0.55 | 97 | 3 | 1.3 | 0.8 | Y2O3 | 5 | ZrO2 | 1 | [6 empty] | Atmosphere sintering | 0 | 700 | 2 | Atmosphere sintering | 0 | 1900 | 6 |  |  |  |  | 1030
629 | Si3N4 | 98 | 98 | 0.55 | 97 | 3 | 1.3 | 0.8 | Y2O3 | 5 | V2O5 | 1 | [6 empty] | Atmosphere sintering | 0 | 700 | 2 | Atmosphere sintering | 0 | 1900 | 6 |  |  |  |  | 930
630 | Si3N4 | 98 | 98 | 0.55 | 97 | 3 | 1.3 | 0.8 | Y2O3 | 5 | Nb2O5 | 1 | [6 empty] | Atmosphere sintering | 0 | 700 | 2 | Atmosphere sintering | 0 | 1900 | 6 |  |  |  |  | 880
631 | Si3N4 | 98 | 98 | 0.55 | 97 | 3 | 1.3 | 0.8 | Y2O3 | 5 | Ta2O5 | 1 | [6 empty] | Atmosphere sintering | 0 | 700 | 2 | Atmosphere sintering | 0 | 1900 | 6 |  |  |  |  | 900
632 | Si3N4 | 98 | 98 | 0.55 | 97 | 3 | 1.3 | 0.8 | Y2O3 | 5 | Cr2O3 | 1 | [6 empty] | Atmosphere sintering | 0 | 700 | 2 | Atmosphere sintering | 0 | 1900 | 6 |  |  |  |  | 930
633 | Si3N4 | 98 | 98 | 0.55 | 97 | 3 | 1.3 | 0.8 | Y2O3 | 5 | MoO3 | 1 | [6 empty] | Atmosphere sintering | 0 | 700 | 2 | Atmosphere sintering | 0 | 1900 | 6 |  |  |  |  | 910
634 | Si3N4 | 98 | 98 | 0.55 | 97 | 3 | 1.3 | 0.8 | Y2O3 | 5 | WO3 | 1 | [6 empty] | Atmosphere sintering | 0 | 700 | 2 | Atmosphere sintering | 0 | 1900 | 6 |  |  |  |  | 880
635 | Si3N4 | 98 | 98 | 0.55 | 97 | 3 | 1.3 | 0.8 | Y2O3 | 5 | TiC | 1 | [6 empty] | Atmosphere sintering | 0 | 700 | 2 | Atmosphere sintering | 0 | 1900 | 6 |  |  |  |  | 930
636 | Si3N4 | 98 | 98 | 0.55 | 97 | 3 | 1.3 | 0.8 | Y2O3 | 5 | WC | 1 | [6 empty] | Atmosphere sintering | 0 | 700 | 2 | Atmosphere sintering | 0 | 1900 | 6 |  |  |  |  | 910
637 | Si3N4 | 98 | 98 | 0.55 | 97 | 3 | 1.3 | 0.8 | Y2O3 | 5 | TiB2 | 1 | [6 empty] | Atmosphere sintering | 0 | 700 | 2 | Atmosphere sintering | 0 | 1900 | 6 |  |  |  |  | 950
638 | Si3N4 | 98 | 98 | 0.55 | 97 | 3 | 1.3 | 0.8 | Y2O3 | 5 | HfO2 | 0.5 | TiO2 | 0.5 |  |  |  |  | Atmosphere sintering | 0 | 700 | 2 | Atmosphere sintering | 0 | 1900 | 6 |  |  |  |  | 1000